## np_database_1.xlsx
№ | Nanoparticle | Сoat | Diameter (nm) | Concentration μM | Surface_Charge | Cells | Cell line (L)/primary cells (P) | Human(H)/Animal(A) cells | Cell age: embryonic (E), Adult (A) | Exposure time (h) | Cell_Viability (%)
0 | CuO |  | 52.51 | 3.471326e-05 | -39.67 | A549 | L | H | A | 24 | 74.58716
1 | CuO |  | 52.51 | 8.678315e-05 | -39.67 | A549 | L | H | A | 24 | 66.055046
2 | CuO |  | 52.51 | 0.0001735663 | -39.67 | A549 | L | H | A | 24 | 48.16514
3 | CuO |  | 52.51 | 3.471326e-05 | -39.67 | A549 | L | H | A | 24 | 84.71387
4 | CuO |  | 52.51 | 8.678315e-05 | -39.67 | A549 | L | H | A | 24 | 68.67281
5 | CuO |  | 52.51 | 0.0001735663 | -39.67 | A549 | L | H | A | 24 | 45.37968
6 | CuO |  | 239 | 3.681525e-31 |  | HCMEC | P | H | A | 12 | 98.8764
7 | CuO |  | 239 | 3.681525e-10 |  | HCMEC | P | H | A | 12 | 96.62921
8 | CuO |  | 239 | 3.681525e-09 |  | HCMEC | P | H | A | 12 | 96.62921
9 | CuO |  | 239 | 3.681525e-08 |  | HCMEC | P | H | A | 12 | 98.8764
10 | CuO |  | 239 | 1.840763e-07 |  | HCMEC | P | H | A | 12 | 84.26966
11 | CuO |  | 239 | 3.681525e-07 |  | HCMEC | P | H | A | 12 | 65.16854
12 | CuO |  | 239 | 7.36305e-07 |  | HCMEC | P | H | A | 12 | 46.067417
13 | CuO |  | 239 | 1.840763e-06 |  | HCMEC | P | H | A | 12 | 16.853933
14 | CuO |  | 239 | 3.681525e-11 |  | HCMEC | P | H | A | 24 | 96.62921
15 | CuO |  | 239 | 3.681525e-10 |  | HCMEC | P | H | A | 24 | 100
16 | CuO |  | 239 | 3.681525e-09 |  | HCMEC | P | H | A | 24 | 95.505615
17 | CuO |  | 239 | 3.681525e-08 |  | HCMEC | P | H | A | 24 | 96.62921
18 | CuO |  | 239 | 1.840763e-07 |  | HCMEC | P | H | A | 24 | 75.2809
19 | CuO |  | 239 | 3.681525e-07 |  | HCMEC | P | H | A | 24 | 43.820225
20 | CuO |  | 239 | 7.36305e-07 |  | HCMEC | P | H | A | 24 | 15.730337
21 | CuO |  | 239 | 1.840763e-06 |  | HCMEC | P | H | A | 24 | 13.483146
22 | CuO |  | 239 | 3.681525e-06 |  | HCMEC | P | H | A | 24 | 13.483146
23 | CuO |  | 239 | 3.681525e-11 |  | HCMEC | P | H | A | 12 | 46.294353
24 | CuO |  | 239 | 3.681525e-10 |  | HCMEC | P | H | A | 12 | 44.390324
25 | CuO |  | 239 | 3.681525e-09 |  | HCMEC | P | H | A | 12 | 44.36371
26 | CuO |  | 239 | 3.681525e-08 |  | HCMEC | P | H | A | 12 | 33.08468
27 | CuO |  | 239 | 1.840763e-07 |  | HCMEC | P | H | A | 12 | 27.435486
28 | CuO |  | 239 | 3.681525e-07 |  | HCMEC | P | H | A | 12 | 12.40403
29 | CuO |  | 239 | 7.36305e-07 |  | HCMEC | P | H | A | 12 | 12.37742
30 | CuO |  | 239 | 1.840763e-06 |  | HCMEC | P | H | A | 12 | -6.40161
31 | CuO |  | 239 | 3.681525e-06 |  | HCMEC | P | H | A | 12 | -32.67822
32 | CuO |  | 239 | 3.681525e-11 |  | HCMEC | P | H | A | 24 | 43.374195
33 | CuO |  | 239 | 3.681525e-10 |  | HCMEC | P | H | A | 24 | 41.47016
34 | CuO |  | 239 | 3.681525e-09 |  | HCMEC | P | H | A | 24 | 45.19597
35 | CuO |  | 239 | 3.681525e-08 |  | HCMEC | P | H | A | 24 | 30.16451
36 | CuO |  | 239 | 1.840763e-07 |  | HCMEC | P | H | A | 24 | 11.39032
37 | CuO |  | 239 | 3.681525e-07 |  | HCMEC | P | H | A | 24 | 5.73629
38 | CuO |  | 239 | 7.36305e-07 |  | HCMEC | P | H | A | 24 | -1.79274
39 | CuO |  | 239 | 1.840763e-06 |  | HCMEC | P | H | A | 24 | -16.81935
40 | CuO |  | 239 | 3.681525e-06 |  | HCMEC | P | H | A | 24 | -37.47339
41 | CuO |  | 33 | 0.001 |  | SH­SY5Y | L | H | A | 48 | 34.999928
42 | CuO |  | 33 | 0.1 |  | SH­SY5Y | L | H | A | 48 | 32.006794
43 | CuO |  | 33 | 1 |  | SH­SY5Y | L | H | A | 48 | 37.407795
44 | CuO |  | 33 | 10 |  | SH­SY5Y | L | H | A | 48 | 41.71446
45 | CuO |  | 33 | 100 |  | SH­SY5Y | L | H | A | 48 | -1.4239597
46 | CuO |  | 33 | 0.001 |  | H4 | L | H | A | 48 | 71.82643
47 | CuO |  | 33 | 0.1 |  | H4 | L | H | A | 48 | 59.056118
48 | CuO |  | 33 | 1 |  | H4 | L | H | A | 48 | 68.19899
49 | CuO |  | 33 | 10 |  | H4 | L | H | A | 48 | 38.425575
50 | CuO |  | 33 | 100 |  | H4 | L | H | A | 48 | -0.036262684
51 | CuO |  | 33 | 0.001 |  | SH­SY5Y | L | H | A | 48 | 97.65237
52 | CuO |  | 33 | 0.1 |  | SH­SY5Y | L | H | A | 48 | 98.91648
53 | CuO |  | 33 | 1 |  | SH­SY5Y | L | H | A | 48 | 97.65237
54 | CuO |  | 33 | 10 |  | SH­SY5Y | L | H | A | 48 | 89.75169
55 | CuO |  | 33 | 100 |  | SH­SY5Y | L | H | A | 48 | 41.083523
56 | CuO |  | 33 | 0.001 |  | H4 | L | H | A | 48 | 98.284424
57 | CuO |  | 33 | 0.1 |  | H4 | L | H | A | 48 | 98.60045
58 | CuO |  | 33 | 1 |  | H4 | L | H | A | 48 | 97.33634
59 | CuO |  | 33 | 10 |  | H4 | L | H | A | 48 | 90.06772
60 | CuO |  | 33 | 100 |  | H4 | L | H | A | 48 | 60.6772
61 | Iron oxide | Dextran | 30 | 2.241588e-06 |  | Monocytes | P | H | A | 24 | 96.25
62 | Iron oxide | Dextran | 30 | 2.241588e-06 |  | Monocytes | P | H | A | 48 | 103.541664
63 | Iron oxide | Dextran | 30 | 2.241588e-06 |  | Monocytes | P | H | A | 72 | 90.416664
64 | Iron oxide | Dextran | 30 | 2.241588e-05 |  | Monocytes | P | H | A | 24 | 95.520836
65 | Iron oxide | Dextran | 30 | 2.241588e-05 |  | Monocytes | P | H | A | 48 | 102.8125
66 | Iron oxide | Dextran | 30 | 2.241588e-05 |  | Monocytes | P | H | A | 72 | 91.145836
67 | Iron oxide | Dextran | 30 | 0.0002241588 |  | Monocytes | P | H | A | 24 | 97.708336
68 | Iron oxide | Dextran | 30 | 0.0002241588 |  | Monocytes | P | H | A | 48 | 103.541664
69 | Iron oxide | Dextran | 30 | 0.0002241588 |  | Monocytes | P | H | A | 72 | 96.25
70 | Iron oxide | Dextran | 30 | 0.002241588 |  | Monocytes | P | H | A | 24 | 96.25
71 | Iron oxide | Dextran | 30 | 0.002241588 |  | Monocytes | P | H | A | 48 | 104.270836
72 | Iron oxide | Dextran | 30 | 0.002241588 |  | Monocytes | P | H | A | 72 | 94.791664
73 | Iron oxide | Dextran | 30 | 0.02241588 |  | Monocytes | P | H | A | 24 | 99.166664
74 | Iron oxide | Dextran | 30 | 0.02241588 |  | Monocytes | P | H | A | 48 | 107.1875
75 | Iron oxide | Dextran | 30 | 0.02241588 |  | Monocytes | P | H | A | 72 | 99.895836
76 | Iron oxide | Dextran | 30 | 0.2241588 |  | Monocytes | P | H | A | 24 | 74.375
77 | Iron oxide | Dextran | 30 | 0.2241588 |  | Monocytes | P | H | A | 48 | 74.375
78 | Iron oxide | Dextran | 30 | 0.2241588 |  | Monocytes | P | H | A | 72 | 86.041664
79 | Iron oxide | Dextran | 30 | 2.241588e-06 |  | Monocytes | P | H | A | 72 | 92.61745
80 | Iron oxide | Dextran | 30 | 2.241588e-05 |  | Monocytes | P | H | A | 72 | 93.42282
81 | Iron oxide | Dextran | 30 | 0.0002241588 |  | Monocytes | P | H | A | 72 | 90.20134
82 | Iron oxide | Dextran | 30 | 0.002241588 |  | Monocytes | P | H | A | 72 | 93.42282
83 | Iron oxide | Dextran | 30 | 0.02241588 |  | Monocytes | P | H | A | 72 | 87.78523
84 | Iron oxide | Dextran | 30 | 0.2241588 |  | Monocytes | P | H | A | 72 | 49.127518
85 | Iron oxide | Dextran | 30 | 0.008966352 |  | Monocytes | P | H | A | 24 | 93.12741
86 | Iron oxide | Dextran | 30 | 0.008966352 |  | Monocytes | P | H | A | 48 | 91.73745
87 | Iron oxide | Dextran | 30 | 0.008966352 |  | Monocytes | P | H | A | 72 | 95.90733
88 | Iron oxide | Dextran | 30 | 0.008966352 |  | Monocytes | P | H | A | 96 | 95.444016
89 | Iron oxide | Dextran | 30 | 0.008966352 |  | Monocytes | L | H | A | 168 | 93.59074
90 | Iron oxide | Dextran | 30 | 0.008966352 |  | Monocytes | L | H | A | 216 | 94.054054
91 | Iron oxide | Dextran | 30 | 0.008966352 |  | Monocytes | L | H | A | 336 | 82.47104
92 | Iron oxide | PEI | 145.8 | 3.046292e-07 | 17.7 | SH­SY5Y | L | H | A | 72 | 89.08297
93 | Iron oxide | PEI | 145.8 | 6.102348e-07 | 17.7 | SH­SY5Y | L | H | A | 72 | 117.90393
94 | Iron oxide | PEI | 145.8 | 1.22047e-06 | 17.7 | SH­SY5Y | L | H | A | 72 | 136.24454
95 | Iron oxide | PEI | 145.8 | 2.440939e-06 | 17.7 | SH­SY5Y | L | H | A | 72 | 124.89083
96 | Iron oxide | PEI | 145.8 | 4.881879e-06 | 17.7 | SH­SY5Y | L | H | A | 72 | 119.65066
97 | Iron oxide | PEI | 145.8 | 3.046292e-07 | 17.7 | SH­SY5Y | L | H | A | 72 | 112.66376
98 | Iron oxide | PEI | 145.8 | 6.102348e-07 | 17.7 | SH­SY5Y | L | H | A | 72 | 157.20525
99 | Iron oxide | PEI | 145.8 | 1.22047e-06 | 17.7 | SH­SY5Y | L | H | A | 72 | 169.43231
100 | Iron oxide | PEI | 145.8 | 2.440939e-06 | 17.7 | SH­SY5Y | L | H | A | 72 | 179.0393
101 | Iron oxide | PEI | 145.8 | 4.881879e-06 | 17.7 | SH­SY5Y | L | H | A | 72 | 144.1048
102 | Iron oxide | PEI | 145.8 | 3.046292e-07 | 17.7 | SH­SY5Y | L | H | A | 72 | 138.86462
103 | Iron oxide | PEI | 145.8 | 6.102348e-07 | 17.7 | SH­SY5Y | L | H | A | 72 | 119.65066
104 | Iron oxide | PEI | 145.8 | 1.22047e-06 | 17.7 | SH­SY5Y | L | H | A | 72 | 68.12227
105 | Iron oxide | PEI | 145.8 | 2.440939e-06 | 17.7 | SH­SY5Y | L | H | A | 72 | 48.9083
106 | Iron oxide | PEI | 145.8 | 4.881879e-06 | 17.7 | SH­SY5Y | L | H | A | 72 | 26.200872
107 | Iron oxide | PEI | 145.8 | 3.046292e-07 | 17.7 | SH­SY5Y | L | H | A | 72 | 62.00873
108 | Iron oxide | PEI | 145.8 | 6.102348e-07 | 17.7 | SH­SY5Y | L | H | A | 72 | 41.9214
109 | Iron oxide | PEI | 145.8 | 1.22047e-06 | 17.7 | SH­SY5Y | L | H | A | 72 | 32.31441
110 | Iron oxide | PEI | 145.8 | 2.440939e-06 | 17.7 | SH­SY5Y | L | H | A | 72 | 23.580786
111 | Iron oxide | PEI | 145.8 | 4.881879e-06 | 17.7 | SH­SY5Y | L | H | A | 72 | 14.847161
112 | Iron oxide | PEI | 145.8 | 3.046292e-07 | 17.7 | RAW 264.7 | L | A | A | 72 | 146.7742
113 | Iron oxide | PEI | 145.8 | 6.102348e-07 | 17.7 | RAW 264.7 | L | A | A | 72 | 129.83871
114 | Iron oxide | PEI | 145.8 | 1.22047e-06 | 17.7 | RAW 264.7 | L | A | A | 72 | 125
115 | Iron oxide | PEI | 145.8 | 2.440939e-06 | 17.7 | RAW 264.7 | L | A | A | 72 | 104.83871
116 | Iron oxide | PEI | 145.8 | 4.881879e-06 | 17.7 | RAW 264.7 | L | A | A | 72 | 100
117 | Iron oxide | PEI | 145.8 | 3.046292e-07 | 17.7 | RAW 264.7 | L | A | A | 72 | 104.83871
118 | Iron oxide | PEI | 145.8 | 6.102348e-07 | 17.7 | RAW 264.7 | L | A | A | 72 | 102.41936
119 | Iron oxide | PEI | 145.8 | 1.22047e-06 | 17.7 | RAW 264.7 | L | A | A | 72 | 99.19355
120 | Iron oxide | PEI | 145.8 | 2.440939e-06 | 17.7 | RAW 264.7 | L | A | A | 72 | 96.77419
121 | Iron oxide | PEI | 145.8 | 4.881879e-06 | 17.7 | RAW 264.7 | L | A | A | 72 | 100
122 | Iron oxide | PEI | 145.8 | 3.046292e-07 | 17.7 | RAW 264.7 | L | A | A | 72 | 131.45161
123 | Iron oxide | PEI | 145.8 | 6.102348e-07 | 17.7 | RAW 264.7 | L | A | A | 72 | 115.32258
124 | Iron oxide | PEI | 145.8 | 1.22047e-06 | 17.7 | RAW 264.7 | L | A | A | 72 | 106.451614
125 | Iron oxide | PEI | 145.8 | 2.440939e-06 | 17.7 | RAW 264.7 | L | A | A | 72 | 85.48387
126 | Iron oxide | PEI | 145.8 | 4.881879e-06 | 17.7 | RAW 264.7 | L | A | A | 72 | 58.064518
127 | Iron oxide | PEI | 145.8 | 3.046292e-07 | 17.7 | SH­SY5Y | L | H | A | 24 | 82.850784
128 | Iron oxide | PEI | 145.8 | 6.102348e-07 | 17.7 | SH­SY5Y | L | H | A | 24 | 67.31019
129 | Iron oxide | PEI | 145.8 | 1.22047e-06 | 17.7 | SH­SY5Y | L | H | A | 24 | 56.04981
130 | Iron oxide | PEI | 145.8 | 2.440939e-06 | 17.7 | SH­SY5Y | L | H | A | 24 | 42.64823
131 | Iron oxide | PEI | 145.8 | 4.881879e-06 | 17.7 | SH­SY5Y | L | H | A | 24 | 39.943905
132 | Iron oxide | PEI | 145.8 | 3.046292e-07 | 17.7 | SH­SY5Y | L | H | A | 72 | 60.188145
133 | Iron oxide | PEI | 145.8 | 6.102348e-07 | 17.7 | SH­SY5Y | L | H | A | 72 | 40.906464
134 | Iron oxide | PEI | 145.8 | 1.22047e-06 | 17.7 | SH­SY5Y | L | H | A | 72 | 31.248158
135 | Iron oxide | PEI | 145.8 | 2.440939e-06 | 17.7 | SH­SY5Y | L | H | A | 72 | 22.661545
136 | Iron oxide | PEI | 145.8 | 4.881879e-06 | 17.7 | SH­SY5Y | L | H | A | 72 | 13.54236
137 | Iron oxide | PEI | 145.8 | 3.046292e-07 | 17.7 | SH­SY5Y | L | H | A | 120 | 42.340473
138 | Iron oxide | PEI | 145.8 | 6.102348e-07 | 17.7 | SH­SY5Y | L | H | A | 120 | 32.684353
139 | Iron oxide | PEI | 145.8 | 1.22047e-06 | 17.7 | SH­SY5Y | L | H | A | 120 | 24.09774
140 | Iron oxide | PEI | 145.8 | 2.440939e-06 | 17.7 | SH­SY5Y | L | H | A | 120 | 20.32609
141 | Iron oxide | PEI | 145.8 | 4.881879e-06 | 17.7 | SH­SY5Y | L | H | A | 120 | 10.665605
142 | Iron oxide | PEI | 145.8 | 3.046292e-07 | 17.7 | SH­SY5Y | L | H | A | 168 | 38.93333
143 | Iron oxide | PEI | 145.8 | 6.102348e-07 | 17.7 | SH­SY5Y | L | H | A | 168 | 27.670767
144 | Iron oxide | PEI | 145.8 | 1.22047e-06 | 17.7 | SH­SY5Y | L | H | A | 168 | 19.618906
145 | Iron oxide | PEI | 145.8 | 2.440939e-06 | 17.7 | SH­SY5Y | L | H | A | 168 | 14.238631
146 | Iron oxide | PEI | 145.8 | 4.881879e-06 | 17.7 | SH­SY5Y | L | H | A | 168 | 0.8414183
147 | Iron oxide | PEI | 145.8 | 3.046292e-07 | 17.7 | RAW 264.7 | L | A | A | 24 | 98.2479
148 | Iron oxide | PEI | 145.8 | 6.102348e-07 | 17.7 | RAW 264.7 | L | A | A | 24 | 98.80087
149 | Iron oxide | PEI | 145.8 | 1.22047e-06 | 17.7 | RAW 264.7 | L | A | A | 24 | 81.53774
150 | Iron oxide | PEI | 145.8 | 2.440939e-06 | 17.7 | RAW 264.7 | L | A | A | 24 | 90.13358
151 | Iron oxide | PEI | 145.8 | 4.881879e-06 | 17.7 | RAW 264.7 | L | A | A | 24 | 82.64213
152 | Iron oxide | PEI | 145.8 | 3.046292e-07 | 17.7 | RAW 264.7 | L | A | A | 72 | 96.38087
153 | Iron oxide | PEI | 145.8 | 6.102348e-07 | 17.7 | RAW 264.7 | L | A | A | 72 | 84.86487
154 | Iron oxide | PEI | 145.8 | 1.22047e-06 | 17.7 | RAW 264.7 | L | A | A | 72 | 76.22088
155 | Iron oxide | PEI | 145.8 | 2.440939e-06 | 17.7 | RAW 264.7 | L | A | A | 72 | 75.62442
156 | Iron oxide | PEI | 145.8 | 4.881879e-06 | 17.7 | RAW 264.7 | L | A | A | 72 | 67.556694
157 | Iron oxide | PEI | 145.8 | 3.046292e-07 | 17.7 | RAW 264.7 | L | A | A | 120 | 92.78658
158 | Iron oxide | PEI | 145.8 | 6.102348e-07 | 17.7 | RAW 264.7 | L | A | A | 120 | 82.42156
159 | Iron oxide | PEI | 145.8 | 1.22047e-06 | 17.7 | RAW 264.7 | L | A | A | 120 | 77.225845
160 | Iron oxide | PEI | 145.8 | 2.440939e-06 | 17.7 | RAW 264.7 | L | A | A | 120 | 62.261574
161 | Iron oxide | PEI | 145.8 | 4.881879e-06 | 17.7 | RAW 264.7 | L | A | A | 120 | 63.3877
162 | Iron oxide | PEI | 145.8 | 3.046292e-07 | 17.7 | RAW 264.7 | L | A | A | 168 | 74.254425
163 | Iron oxide | PEI | 145.8 | 6.102348e-07 | 17.7 | RAW 264.7 | L | A | A | 168 | 68.484
164 | Iron oxide | PEI | 145.8 | 1.22047e-06 | 17.7 | RAW 264.7 | L | A | A | 168 | 59.84001
165 | Iron oxide | PEI | 145.8 | 2.440939e-06 | 17.7 | RAW 264.7 | L | A | A | 168 | 46.02516
166 | Iron oxide | PEI | 145.8 | 4.881879e-06 | 17.7 | RAW 264.7 | L | A | A | 168 | 39.68158
167 | Iron oxide | PEI | 145.8 | 3.046292e-07 | 17.7 | SH­SY5Y | L | H | A | 1 | 88.389831
168 | Iron oxide | PEI | 145.8 | 6.102348e-07 | 17.7 | SH­SY5Y | L | H | A | 1 | 88.389831
169 | Iron oxide | PEI | 145.8 | 1.22047e-06 | 17.7 | SH­SY5Y | L | H | A | 1 | 88.389831
170 | Iron oxide | PEI | 145.8 | 2.440939e-06 | 17.7 | SH­SY5Y | L | H | A | 1 | 88.389831
171 | Iron oxide | PEI | 145.8 | 4.881879e-06 | 17.7 | SH­SY5Y | L | H | A | 1 | 87.118644
172 | Iron oxide | PEI | 145.8 | 3.046292e-07 | 17.7 | SH­SY5Y | L | H | A | 4 | 75.254238
173 | Iron oxide | PEI | 145.8 | 6.102348e-07 | 17.7 | SH­SY5Y | L | H | A | 4 | 76.949152
174 | Iron oxide | PEI | 145.8 | 1.22047e-06 | 17.7 | SH­SY5Y | L | H | A | 4 | 78.220339
175 | Iron oxide | PEI | 145.8 | 2.440939e-06 | 17.7 | SH­SY5Y | L | H | A | 4 | 77.79661
176 | Iron oxide | PEI | 145.8 | 4.881879e-06 | 17.7 | SH­SY5Y | L | H | A | 4 | 75.677965
177 | Iron oxide | PEI | 145.8 | 3.046292e-07 | 17.7 | SH­SY5Y | L | H | A | 24 | 66.77966
178 | Iron oxide | PEI | 145.8 | 6.102348e-07 | 17.7 | SH­SY5Y | L | H | A | 24 | 65.932205
179 | Iron oxide | PEI | 145.8 | 1.22047e-06 | 17.7 | SH­SY5Y | L | H | A | 24 | 65.932205
180 | Iron oxide | PEI | 145.8 | 2.440939e-06 | 17.7 | SH­SY5Y | L | H | A | 24 | 64.23729
181 | Iron oxide | PEI | 145.8 | 4.881879e-06 | 17.7 | SH­SY5Y | L | H | A | 24 | 57.457626
182 | Iron oxide | PEI | 145.8 | 3.046292e-07 | 17.7 | SH­SY5Y | L | H | A | 72 | 53.64407
183 | Iron oxide | PEI | 145.8 | 6.102348e-07 | 17.7 | SH­SY5Y | L | H | A | 72 | 48.559322
184 | Iron oxide | PEI | 145.8 | 1.22047e-06 | 17.7 | SH­SY5Y | L | H | A | 72 | 49.74576
185 | Iron oxide | PEI | 145.8 | 2.440939e-06 | 17.7 | SH­SY5Y | L | H | A | 72 | 49.83051
186 | Iron oxide | PEI | 145.8 | 4.881879e-06 | 17.7 | SH­SY5Y | L | H | A | 72 | 47.288136
187 | Iron oxide | PEI | 145.8 | 3.046292e-07 | 17.7 | RAW 264.7 | L | A | A | 1 | 95.4700856
188 | Iron oxide | PEI | 145.8 | 6.102348e-07 | 17.7 | RAW 264.7 | L | A | A | 1 | 95.042735
189 | Iron oxide | PEI | 145.8 | 1.22047e-06 | 17.7 | RAW 264.7 | L | A | A | 1 | 95.042735
190 | Iron oxide | PEI | 145.8 | 2.440939e-06 | 17.7 | RAW 264.7 | L | A | A | 1 | 94.188034
191 | Iron oxide | PEI | 145.8 | 4.881879e-06 | 17.7 | RAW 264.7 | L | A | A | 1 | 94.188034
192 | Iron oxide | PEI | 145.8 | 3.046292e-07 | 17.7 | RAW 264.7 | L | A | A | 4 | 93.7606835
193 | Iron oxide | PEI | 145.8 | 6.102348e-07 | 17.7 | RAW 264.7 | L | A | A | 4 | 95.042735
194 | Iron oxide | PEI | 145.8 | 1.22047e-06 | 17.7 | RAW 264.7 | L | A | A | 4 | 95.4700856
195 | Iron oxide | PEI | 145.8 | 2.440939e-06 | 17.7 | RAW 264.7 | L | A | A | 4 | 95.042735
196 | Iron oxide | PEI | 145.8 | 4.881879e-06 | 17.7 | RAW 264.7 | L | A | A | 4 | 94.188034
197 | Iron oxide | PEI | 145.8 | 3.046292e-07 | 17.7 | RAW 264.7 | L | A | A | 24 | 93.7606835
198 | Iron oxide | PEI | 145.8 | 6.102348e-07 | 17.7 | RAW 264.7 | L | A | A | 24 | 94.188034
199 | Iron oxide | PEI | 145.8 | 1.22047e-06 | 17.7 | RAW 264.7 | L | A | A | 24 | 94.188034
200 | Iron oxide | PEI | 145.8 | 2.440939e-06 | 17.7 | RAW 264.7 | L | A | A | 24 | 94.188034
201 | Iron oxide | PEI | 145.8 | 4.881879e-06 | 17.7 | RAW 264.7 | L | A | A | 24 | 94.6153846
202 | Iron oxide | PEI | 145.8 | 3.046292e-07 | 17.7 | RAW 264.7 | L | A | A | 72 | 93.7606835
203 | Iron oxide | PEI | 145.8 | 6.102348e-07 | 17.7 | RAW 264.7 | L | A | A | 72 | 93.7606835
204 | Iron oxide | PEI | 145.8 | 1.22047e-06 | 17.7 | RAW 264.7 | L | A | A | 72 | 93.7606835
205 | Iron oxide | PEI | 145.8 | 2.440939e-06 | 17.7 | RAW 264.7 | L | A | A | 72 | 92.4786325
206 | Iron oxide | PEI | 145.8 | 4.881879e-06 | 17.7 | RAW 264.7 | L | A | A | 72 | 92.4786325
207 | Iron oxide | PEG to the PEI | 361.4 | 2.000229e-08 | 12.1 | SH­SY5Y | L | H | A | 72 | 95.91124
208 | Iron oxide | PEG to the PEI | 361.4 | 4.006869e-08 | 12.1 | SH­SY5Y | L | H | A | 72 | 101.437775
209 | Iron oxide | PEG to the PEI | 361.4 | 8.013738e-08 | 12.1 | SH­SY5Y | L | H | A | 72 | 114.38183
210 | Iron oxide | PEG to the PEI | 361.4 | 1.602748e-07 | 12.1 | SH­SY5Y | L | H | A | 72 | 162.86815
211 | Iron oxide | PEG to the PEI | 361.4 | 3.205495e-07 | 12.1 | SH­SY5Y | L | H | A | 72 | 163.80347
212 | Iron oxide | PEG to the PEI | 361.4 | 2.000229e-08 | 12.1 | SH­SY5Y | L | H | A | 72 | 240.88625
213 | Iron oxide | PEG to the PEI | 361.4 | 4.006869e-08 | 12.1 | SH­SY5Y | L | H | A | 72 | 248.2997
214 | Iron oxide | PEG to the PEI | 361.4 | 8.013738e-08 | 12.1 | SH­SY5Y | L | H | A | 72 | 323.37766
215 | Iron oxide | PEG to the PEI | 361.4 | 1.602748e-07 | 12.1 | SH­SY5Y | L | H | A | 72 | 401.9854
216 | Iron oxide | PEG to the PEI | 361.4 | 3.205495e-07 | 12.1 | SH­SY5Y | L | H | A | 72 | 404.8117
217 | Iron oxide | PEG to the PEI | 361.4 | 2.000229e-08 | 12.1 | SH­SY5Y | L | H | A | 72 | 103.43855
218 | Iron oxide | PEG to the PEI | 361.4 | 4.006869e-08 | 12.1 | SH­SY5Y | L | H | A | 72 | 88.25786
219 | Iron oxide | PEG to the PEI | 361.4 | 8.013738e-08 | 12.1 | SH­SY5Y | L | H | A | 72 | 63.54501
220 | Iron oxide | PEG to the PEI | 361.4 | 1.602748e-07 | 12.1 | SH­SY5Y | L | H | A | 72 | 21.650686
221 | Iron oxide | PEG to the PEI | 361.4 | 3.205495e-07 | 12.1 | SH­SY5Y | L | H | A | 72 | 24.476988
222 | Iron oxide | PEG to the PEI | 361.4 | 2.000229e-08 | 12.1 | RAW 264.7 | L | A | A | 72 | 100.04899
223 | Iron oxide | PEG to the PEI | 361.4 | 4.006869e-08 | 12.1 | RAW 264.7 | L | A | A | 72 | 93.75041
224 | Iron oxide | PEG to the PEI | 361.4 | 8.013738e-08 | 12.1 | RAW 264.7 | L | A | A | 72 | 85.119865
225 | Iron oxide | PEG to the PEI | 361.4 | 1.602748e-07 | 12.1 | RAW 264.7 | L | A | A | 72 | 100.39683
226 | Iron oxide | PEG to the PEI | 361.4 | 3.205495e-07 | 12.1 | RAW 264.7 | L | A | A | 72 | 129.36508
227 | Iron oxide | PEG to the PEI | 361.4 | 2.000229e-08 | 12.1 | RAW 264.7 | L | A | A | 72 | 104.809265
228 | Iron oxide | PEG to the PEI | 361.4 | 4.006869e-08 | 12.1 | RAW 264.7 | L | A | A | 72 | 110.41544
229 | Iron oxide | PEG to the PEI | 361.4 | 8.013738e-08 | 12.1 | RAW 264.7 | L | A | A | 72 | 115.27696
230 | Iron oxide | PEG to the PEI | 361.4 | 1.602748e-07 | 12.1 | RAW 264.7 | L | A | A | 72 | 108.333336
231 | Iron oxide | PEG to the PEI | 361.4 | 3.205495e-07 | 12.1 | RAW 264.7 | L | A | A | 72 | 107.93651
232 | Iron oxide | PEG to the PEI | 361.4 | 2.000229e-08 | 12.1 | RAW 264.7 | L | A | A | 72 | 96.080734
233 | Iron oxide | PEG to the PEI | 361.4 | 4.006869e-08 | 12.1 | RAW 264.7 | L | A | A | 72 | 86.60592
234 | Iron oxide | PEG to the PEI | 361.4 | 8.013738e-08 | 12.1 | RAW 264.7 | L | A | A | 72 | 75.59442
235 | Iron oxide | PEG to the PEI | 361.4 | 1.602748e-07 | 12.1 | RAW 264.7 | L | A | A | 72 | 73.4127
236 | Iron oxide | PEG to the PEI | 361.4 | 3.205495e-07 | 12.1 | RAW 264.7 | L | A | A | 72 | 73.809525
237 | Iron oxide | PEG to the PEI | 361.4 | 2.000229e-08 | 12.1 | SH­SY5Y | L | H | A | 24 | 95.480225
238 | Iron oxide | PEG to the PEI | 361.4 | 4.006869e-08 | 12.1 | SH­SY5Y | L | H | A | 24 | 64.40678
239 | Iron oxide | PEG to the PEI | 361.4 | 8.013738e-08 | 12.1 | SH­SY5Y | L | H | A | 24 | 57.062145
240 | Iron oxide | PEG to the PEI | 361.4 | 1.602748e-07 | 12.1 | SH­SY5Y | L | H | A | 24 | 56.497173
241 | Iron oxide | PEG to the PEI | 361.4 | 3.205495e-07 | 12.1 | SH­SY5Y | L | H | A | 24 | 55.932205
242 | Iron oxide | PEG to the PEI | 361.4 | 2.000229e-08 | 12.1 | SH­SY5Y | L | H | A | 72 | 61.01695
243 | Iron oxide | PEG to the PEI | 361.4 | 4.006869e-08 | 12.1 | SH­SY5Y | L | H | A | 72 | 37.288136
244 | Iron oxide | PEG to the PEI | 361.4 | 8.013738e-08 | 12.1 | SH­SY5Y | L | H | A | 72 | 23.728813
245 | Iron oxide | PEG to the PEI | 361.4 | 1.602748e-07 | 12.1 | SH­SY5Y | L | H | A | 72 | 13.559322
246 | Iron oxide | PEG to the PEI | 361.4 | 3.205495e-07 | 12.1 | SH­SY5Y | L | H | A | 72 | 2.8248587
247 | Iron oxide | PEG to the PEI | 361.4 | 2.000229e-08 | 12.1 | SH­SY5Y | L | H | A | 120 | 56.497173
248 | Iron oxide | PEG to the PEI | 361.4 | 4.006869e-08 | 12.1 | SH­SY5Y | L | H | A | 120 | 33.898304
249 | Iron oxide | PEG to the PEI | 361.4 | 8.013738e-08 | 12.1 | SH­SY5Y | L | H | A | 120 | 17.514124
250 | Iron oxide | PEG to the PEI | 361.4 | 1.602748e-07 | 12.1 | SH­SY5Y | L | H | A | 120 | 10.169492
251 | Iron oxide | PEG to the PEI | 361.4 | 3.205495e-07 | 12.1 | SH­SY5Y | L | H | A | 120 | 3.9548023
252 | Iron oxide | PEG to the PEI | 361.4 | 2.000229e-08 | 12.1 | SH­SY5Y | L | H | A | 168 | 38.41808
253 | Iron oxide | PEG to the PEI | 361.4 | 4.006869e-08 | 12.1 | SH­SY5Y | L | H | A | 168 | 28.248587
254 | Iron oxide | PEG to the PEI | 361.4 | 8.013738e-08 | 12.1 | SH­SY5Y | L | H | A | 168 | 14.124293
255 | Iron oxide | PEG to the PEI | 361.4 | 1.602748e-07 | 12.1 | SH­SY5Y | L | H | A | 168 | 0
256 | Iron oxide | PEG to the PEI | 361.4 | 3.205495e-07 | 12.1 | SH­SY5Y | L | H | A | 168 | 0
257 | Iron oxide | PEG to the PEI | 361.4 | 2.000229e-08 | 12.1 | RAW 264.7 | L | A | A | 24 | 100.568184
258 | Iron oxide | PEG to the PEI | 361.4 | 4.006869e-08 | 12.1 | RAW 264.7 | L | A | A | 24 | 84.09091
259 | Iron oxide | PEG to the PEI | 361.4 | 8.013738e-08 | 12.1 | RAW 264.7 | L | A | A | 24 | 83.52273
260 | Iron oxide | PEG to the PEI | 361.4 | 1.602748e-07 | 12.1 | RAW 264.7 | L | A | A | 24 | 79.545456
261 | Iron oxide | PEG to the PEI | 361.4 | 3.205495e-07 | 12.1 | RAW 264.7 | L | A | A | 24 | 55.68182
262 | Iron oxide | PEG to the PEI | 361.4 | 2.000229e-08 | 12.1 | RAW 264.7 | L | A | A | 72 | 98.86364
263 | Iron oxide | PEG to the PEI | 361.4 | 4.006869e-08 | 12.1 | RAW 264.7 | L | A | A | 72 | 86.36364
264 | Iron oxide | PEG to the PEI | 361.4 | 8.013738e-08 | 12.1 | RAW 264.7 | L | A | A | 72 | 82.954544
265 | Iron oxide | PEG to the PEI | 361.4 | 1.602748e-07 | 12.1 | RAW 264.7 | L | A | A | 72 | 60.795456
266 | Iron oxide | PEG to the PEI | 361.4 | 3.205495e-07 | 12.1 | RAW 264.7 | L | A | A | 72 | 55.113636
267 | Iron oxide | PEG to the PEI | 361.4 | 2.000229e-08 | 12.1 | RAW 264.7 | L | A | A | 120 | 92.61364
268 | Iron oxide | PEG to the PEI | 361.4 | 4.006869e-08 | 12.1 | RAW 264.7 | L | A | A | 120 | 75.568184
269 | Iron oxide | PEG to the PEI | 361.4 | 8.013738e-08 | 12.1 | RAW 264.7 | L | A | A | 120 | 74.431816
270 | Iron oxide | PEG to the PEI | 361.4 | 1.602748e-07 | 12.1 | RAW 264.7 | L | A | A | 120 | 53.409092
271 | Iron oxide | PEG to the PEI | 361.4 | 3.205495e-07 | 12.1 | RAW 264.7 | L | A | A | 120 | 43.75
272 | Iron oxide | PEG to the PEI | 361.4 | 2.000229e-08 | 12.1 | RAW 264.7 | L | A | A | 168 | 69.88636
273 | Iron oxide | PEG to the PEI | 361.4 | 4.006869e-08 | 12.1 | RAW 264.7 | L | A | A | 168 | 61.93182
274 | Iron oxide | PEG to the PEI | 361.4 | 8.013738e-08 | 12.1 | RAW 264.7 | L | A | A | 168 | 55.113636
275 | Iron oxide | PEG to the PEI | 361.4 | 1.602748e-07 | 12.1 | RAW 264.7 | L | A | A | 168 | 50.56818
276 | Iron oxide | PEG to the PEI | 361.4 | 3.205495e-07 | 12.1 | RAW 264.7 | L | A | A | 168 | 32.954544
277 | Iron oxide | PEG to the PEI | 361.4 | 2.000229e-08 | 12.1 | SH­SY5Y | L | H | A | 1 | 92.11166
278 | Iron oxide | PEG to the PEI | 361.4 | 4.006869e-08 | 12.1 | SH­SY5Y | L | H | A | 1 | 92.1278825
279 | Iron oxide | PEG to the PEI | 361.4 | 8.013738e-08 | 12.1 | SH­SY5Y | L | H | A | 1 | 92.141609
280 | Iron oxide | PEG to the PEI | 361.4 | 1.602748e-07 | 12.1 | SH­SY5Y | L | H | A | 1 | 90.741489
281 | Iron oxide | PEG to the PEI | 361.4 | 3.205495e-07 | 12.1 | SH­SY5Y | L | H | A | 1 | 91.701108
282 | Iron oxide | PEG to the PEI | 361.4 | 2.000229e-08 | 12.1 | SH­SY5Y | L | H | A | 4 | 93.644055
283 | Iron oxide | PEG to the PEI | 361.4 | 4.006869e-08 | 12.1 | SH­SY5Y | L | H | A | 4 | 93.6590295
284 | Iron oxide | PEG to the PEI | 361.4 | 8.013738e-08 | 12.1 | SH­SY5Y | L | H | A | 4 | 95.0878506
285 | Iron oxide | PEG to the PEI | 361.4 | 1.602748e-07 | 12.1 | SH­SY5Y | L | H | A | 4 | 95.105321
286 | Iron oxide | PEG to the PEI | 361.4 | 3.205495e-07 | 12.1 | SH­SY5Y | L | H | A | 4 | 91.820905
287 | Iron oxide | PEG to the PEI | 361.4 | 2.000229e-08 | 12.1 | SH­SY5Y | L | H | A | 24 | 96.122342
288 | Iron oxide | PEG to the PEI | 361.4 | 4.006869e-08 | 12.1 | SH­SY5Y | L | H | A | 24 | 97.551163
289 | Iron oxide | PEG to the PEI | 361.4 | 8.013738e-08 | 12.1 | SH­SY5Y | L | H | A | 24 | 96.152291
290 | Iron oxide | PEG to the PEI | 361.4 | 1.602748e-07 | 12.1 | SH­SY5Y | L | H | A | 24 | 94.7521715
291 | Iron oxide | PEG to the PEI | 361.4 | 3.205495e-07 | 12.1 | SH­SY5Y | L | H | A | 24 | 85.335679
292 | Iron oxide | PEG to the PEI | 361.4 | 2.000229e-08 | 12.1 | SH­SY5Y | L | H | A | 72 | 23.12519
293 | Iron oxide | PEG to the PEI | 361.4 | 4.006869e-08 | 12.1 | SH­SY5Y | L | H | A | 72 | 23.14016
294 | Iron oxide | PEG to the PEI | 361.4 | 8.013738e-08 | 12.1 | SH­SY5Y | L | H | A | 72 | 28.81801
295 | Iron oxide | PEG to the PEI | 361.4 | 1.602748e-07 | 12.1 | SH­SY5Y | L | H | A | 72 | 38.266945
296 | Iron oxide | PEG to the PEI | 361.4 | 3.205495e-07 | 12.1 | SH­SY5Y | L | H | A | 72 | 34.50958
297 | Iron oxide | PEG to the PEI | 361.4 | 2.000229e-08 | 12.1 | RAW 264.7 | L | A | A | 1 | 94.855769
298 | Iron oxide | PEG to the PEI | 361.4 | 4.006869e-08 | 12.1 | RAW 264.7 | L | A | A | 1 | 93.9800825
299 | Iron oxide | PEG to the PEI | 361.4 | 8.013738e-08 | 12.1 | RAW 264.7 | L | A | A | 1 | 93.995932
300 | Iron oxide | PEG to the PEI | 361.4 | 1.602748e-07 | 12.1 | RAW 264.7 | L | A | A | 1 | 93.116283
301 | Iron oxide | PEG to the PEI | 361.4 | 3.205495e-07 | 12.1 | RAW 264.7 | L | A | A | 1 | 93.133453
302 | Iron oxide | PEG to the PEI | 361.4 | 2.000229e-08 | 12.1 | RAW 264.7 | L | A | A | 4 | 93.6327133
303 | Iron oxide | PEG to the PEI | 361.4 | 4.006869e-08 | 12.1 | RAW 264.7 | L | A | A | 4 | 93.199493
304 | Iron oxide | PEG to the PEI | 361.4 | 8.013738e-08 | 12.1 | RAW 264.7 | L | A | A | 4 | 94.1095204
305 | Iron oxide | PEG to the PEI | 361.4 | 1.602748e-07 | 12.1 | RAW 264.7 | L | A | A | 4 | 92.787405
306 | Iron oxide | PEG to the PEI | 361.4 | 3.205495e-07 | 12.1 | RAW 264.7 | L | A | A | 4 | 96.3720415
307 | Iron oxide | PEG to the PEI | 361.4 | 2.000229e-08 | 12.1 | RAW 264.7 | L | A | A | 24 | 93.301194
308 | Iron oxide | PEG to the PEI | 361.4 | 4.006869e-08 | 12.1 | RAW 264.7 | L | A | A | 24 | 92.869294
309 | Iron oxide | PEG to the PEI | 361.4 | 8.013738e-08 | 12.1 | RAW 264.7 | L | A | A | 24 | 92.436074
310 | Iron oxide | PEG to the PEI | 361.4 | 1.602748e-07 | 12.1 | RAW 264.7 | L | A | A | 24 | 91.113958
311 | Iron oxide | PEG to the PEI | 361.4 | 3.205495e-07 | 12.1 | RAW 264.7 | L | A | A | 24 | 91.132449
312 | Iron oxide | PEG to the PEI | 361.4 | 2.000229e-08 | 12.1 | RAW 264.7 | L | A | A | 72 | 88.05896
313 | Iron oxide | PEG to the PEI | 361.4 | 4.006869e-08 | 12.1 | RAW 264.7 | L | A | A | 72 | 88.072168
314 | Iron oxide | PEG to the PEI | 361.4 | 8.013738e-08 | 12.1 | RAW 264.7 | L | A | A | 72 | 89.871091
315 | Iron oxide | PEG to the PEI | 361.4 | 1.602748e-07 | 12.1 | RAW 264.7 | L | A | A | 72 | 90.333368
316 | Iron oxide | PEG to the PEI | 361.4 | 3.205495e-07 | 12.1 | RAW 264.7 | L | A | A | 72 | 91.689825
317 | Iron oxide | PEG | 16 | 0.002955218 |  | HMEC­1 | L | H | E | 24 | 109.81651
318 | Iron oxide | PEG | 16 | 0.002955218 |  | HMEC­1 | L | H | E | 72 | 111.48148
319 | Iron oxide | PEG-NH2 | 16 | 0.002955218 |  | HMEC­1 | L | H | E | 24 | 86.69725
320 | Iron oxide | PEG-NH2 | 16 | 0.002955218 |  | HMEC­1 | L | H | E | 72 | 79.07407
321 | Iron oxide |  | 957 | 6.905319e-13 |  | HCMEC | P | H | A | 12 | 94.38202
322 | Iron oxide |  | 957 | 6.905319e-12 |  | HCMEC | P | H | A | 12 | 94.38202
323 | Iron oxide |  | 957 | 6.905319e-11 |  | HCMEC | P | H | A | 12 | 96.62921
324 | Iron oxide |  | 957 | 6.905319e-10 |  | HCMEC | P | H | A | 12 | 96.62921
325 | Iron oxide |  | 957 | 3.452659e-09 |  | HCMEC | P | H | A | 12 | 100
326 | Iron oxide |  | 957 | 6.905319e-09 |  | HCMEC | P | H | A | 12 | 98.8764
327 | Iron oxide |  | 957 | 1.381064e-08 |  | HCMEC | P | H | A | 12 | 97.75281
328 | Iron oxide |  | 957 | 3.452659e-08 |  | HCMEC | P | H | A | 12 | 97.75281
329 | Iron oxide |  | 957 | 6.905319e-08 |  | HCMEC | P | H | A | 12 | 95.505615
330 | Iron oxide |  | 957 | 6.905319e-13 |  | HCMEC | P | H | A | 24 | 96.62921
331 | Iron oxide |  | 957 | 6.905319e-12 |  | HCMEC | P | H | A | 24 | 97.75281
332 | Iron oxide |  | 957 | 6.905319e-11 |  | HCMEC | P | H | A | 24 | 97.75281
333 | Iron oxide |  | 957 | 6.905319e-10 |  | HCMEC | P | H | A | 24 | 93.25843
334 | Iron oxide |  | 957 | 3.452659e-09 |  | HCMEC | P | H | A | 24 | 88.764046
335 | Iron oxide |  | 957 | 6.905319e-09 |  | HCMEC | P | H | A | 24 | 89.88764
336 | Iron oxide |  | 957 | 1.381064e-08 |  | HCMEC | P | H | A | 24 | 92.134834
337 | Iron oxide |  | 957 | 3.452659e-08 |  | HCMEC | P | H | A | 24 | 92.134834
338 | Iron oxide |  | 957 | 6.905319e-08 |  | HCMEC | P | H | A | 24 | 89.88764
339 | Iron oxide |  | 957 | 6.905319e-13 |  | HCMEC | P | H | A | 12 | 95.4905033
340 | Iron oxide |  | 957 | 6.905319e-12 |  | HCMEC | P | H | A | 12 | 99.20229125
341 | Iron oxide |  | 957 | 6.905319e-11 |  | HCMEC | P | H | A | 12 | 95.435032
342 | Iron oxide |  | 957 | 6.905319e-10 |  | HCMEC | P | H | A | 12 | 95.40609
343 | Iron oxide |  | 957 | 3.452659e-09 |  | HCMEC | P | H | A | 12 | 87.905336
344 | Iron oxide |  | 957 | 6.905319e-09 |  | HCMEC | P | H | A | 12 | 87.873982
345 | Iron oxide |  | 957 | 1.381064e-08 |  | HCMEC | P | H | A | 12 | 85.978293
346 | Iron oxide |  | 957 | 3.452659e-08 |  | HCMEC | P | H | A | 12 | 91.55924
347 | Iron oxide |  | 957 | 6.905319e-08 |  | HCMEC | P | H | A | 12 | 87.791981
348 | Iron oxide |  | 957 | 6.905319e-13 |  | HCMEC | P | H | A | 24 | 98.1869159
349 | Iron oxide |  | 957 | 6.905319e-12 |  | HCMEC | P | H | A | 24 | 98.1579741
350 | Iron oxide |  | 957 | 6.905319e-11 |  | HCMEC | P | H | A | 24 | 94.3931265
351 | Iron oxide |  | 957 | 6.905319e-10 |  | HCMEC | P | H | A | 24 | 86.889961
352 | Iron oxide |  | 957 | 3.452659e-09 |  | HCMEC | P | H | A | 24 | 86.861019
353 | Iron oxide |  | 957 | 6.905319e-09 |  | HCMEC | P | H | A | 24 | 86.832077
354 | Iron oxide |  | 957 | 1.381064e-08 |  | HCMEC | P | H | A | 24 | 83.069641
355 | Iron oxide |  | 957 | 3.452659e-08 |  | HCMEC | P | H | A | 24 | 84.909859
356 | Iron oxide |  | 957 | 6.905319e-08 |  | HCMEC | P | H | A | 24 | 83.01417
357 | Iron oxide |  | 196.4 | 7.989049e-08 |  | A549 | L | H | A | 24 | 96.346596
358 | Iron oxide |  | 196.4 | 7.989049e-08 |  | A549 | L | H | A | 72 | 95.28805
359 | Iron oxide |  | 196.4 | 7.989049e-07 |  | A549 | L | H | A | 24 | 95.04239
360 | Iron oxide |  | 196.4 | 7.989049e-07 |  | A549 | L | H | A | 72 | 91.270515
361 | Iron oxide |  | 196.4 | 7.989049e-06 |  | A549 | L | H | A | 24 | 93.7379
362 | Iron oxide |  | 196.4 | 7.989049e-06 |  | A549 | L | H | A | 72 | 88.29703
363 | Iron oxide |  | 196.4 | 7.989049e-08 |  | A549 | L | H | A | 24 | 97.32284
364 | Iron oxide |  | 196.4 | 7.989049e-07 |  | A549 | L | H | A | 24 | 91.02362
365 | Iron oxide |  | 196.4 | 7.989049e-06 |  | A549 | L | H | A | 24 | -58.89764
366 | Iron oxide |  | 196.4 | 7.989049e-08 |  | A549 | L | H | A | 24 | 99.49775452
367 | Iron oxide |  | 196.4 | 7.989049e-07 |  | A549 | L | H | A | 24 | 99.48388338
368 | Iron oxide |  | 196.4 | 7.989049e-06 |  | A549 | L | H | A | 24 | 98.21391782
369 | Iron oxide | BSA | 12 | 0.1751241 |  | HeLa | L | H | A | 6 | 116.68046
370 | Iron oxide | BSA | 12 | 0.3502481 |  | HeLa | L | H | A | 6 | 125.76342
371 | Iron oxide | BSA | 12 | 0.7004962 |  | HeLa | L | H | A | 6 | 118.42655
372 | Iron oxide | BSA | 12 | 1.400992 |  | HeLa | L | H | A | 6 | 106.33531
373 | Iron oxide | BSA | 12 | 2.801985 |  | HeLa | L | H | A | 6 | 60.540848
374 | Iron oxide | BSA | 12 | 0.1751241 |  | MEF | L | A | E | 6 | 95.12975
375 | Iron oxide | BSA | 12 | 0.3502481 |  | MEF | L | A | E | 6 | 97.29847
376 | Iron oxide | BSA | 12 | 0.7004962 |  | MEF | L | A | E | 6 | 100.33076
377 | Iron oxide | BSA | 12 | 1.400992 |  | MEF | L | A | E | 6 | 83.9204
378 | Iron oxide | BSA | 12 | 2.801985 |  | MEF | L | A | E | 6 | 52.38526
379 | Iron oxide | BSA | 12 | 0.1751241 |  | HepG2 | L | H | A | 6 | 80.49265
380 | Iron oxide | BSA | 12 | 0.3502481 |  | HepG2 | L | H | A | 6 | 86.55028
381 | Iron oxide | BSA | 12 | 0.7004962 |  | HepG2 | L | H | A | 6 | 79.64488
382 | Iron oxide | BSA | 12 | 1.400992 |  | HepG2 | L | H | A | 6 | 75.76418
383 | Iron oxide | BSA | 12 | 2.801985 |  | HepG2 | L | H | A | 6 | 38.179634
384 | Iron oxide | BSA | 12 | 0.1751241 |  | GH3 | L | A | A | 6 | 99.99025
385 | Iron oxide | BSA | 12 | 0.3502481 |  | GH3 | L | A | A | 6 | 108.20964
386 | Iron oxide | BSA | 12 | 0.7004962 |  | GH3 | L | A | A | 6 | 114.267265
387 | Iron oxide | BSA | 12 | 1.400992 |  | GH3 | L | A | A | 6 | 97.42418
388 | Iron oxide | BSA | 12 | 2.801985 |  | GH3 | L | A | A | 6 | 54.22169
389 | Iron oxide | BSA | 12 | 0.1751241 |  | MCF7 | L | H | A | 6 | 106.52736
390 | Iron oxide | BSA | 12 | 0.3502481 |  | MCF7 | L | H | A | 6 | 101.78246
391 | Iron oxide | BSA | 12 | 0.7004962 |  | MCF7 | L | H | A | 6 | 105.678314
392 | Iron oxide | BSA | 12 | 1.400992 |  | MCF7 | L | H | A | 6 | 100.06985
393 | Iron oxide | BSA | 12 | 2.801985 |  | MCF7 | L | H | A | 6 | 47.361145
394 | Iron oxide | BSA | 12 | 0.1751241 |  | CDBgeo | L | A | A | 6 | 95.7779
395 | Iron oxide | BSA | 12 | 0.3502481 |  | CDBgeo | L | A | A | 6 | 98.81082
396 | Iron oxide | BSA | 12 | 0.7004962 |  | CDBgeo | L | A | A | 6 | 97.954834
397 | Iron oxide | BSA | 12 | 1.400992 |  | CDBgeo | L | A | A | 6 | 92.77783
398 | Iron oxide | BSA | 12 | 2.801985 |  | CDBgeo | L | A | A | 6 | 27.53884
399 | Iron oxide | BSA | 12 | 0.1751241 |  | TD | L | A | A | 6 | 100.5866
400 | Iron oxide | BSA | 12 | 0.3502481 |  | TD | L | A | A | 6 | 104.91329
401 | Iron oxide | BSA | 12 | 0.7004962 |  | TD | L | A | A | 6 | 100.16903
402 | Iron oxide | BSA | 12 | 1.400992 |  | TD | L | A | A | 6 | 98.01674
403 | Iron oxide | BSA | 12 | 2.801985 |  | TD | L | A | A | 6 | 56.110554
404 | Iron oxide | BSA | 12 | 0.1751241 |  | V14 | L | A | A | 6 | 98.91
405 | Iron oxide | BSA | 12 | 0.3502481 |  | V14 | L | A | A | 6 | 100.214516
406 | Iron oxide | BSA | 12 | 0.7004962 |  | V14 | L | A | A | 6 | 95.038155
407 | Iron oxide | BSA | 12 | 1.400992 |  | V14 | L | A | A | 6 | 91.15683
408 | Iron oxide | BSA | 12 | 2.801985 |  | V14 | L | A | A | 6 | 65.6711
409 | Iron oxide | alginate | 30 | 0.002241588 |  | PAECs | P | A | A | 12 | 125
410 | Iron oxide | alginate | 30 | 0.002241588 |  | PAECs | P | A | A | 36 | 104.96454
411 | Iron oxide | alginate | 30 | 0.002241588 |  | PAECs | P | A | A | 60 | 96.4539
412 | Iron oxide | alginate | 30 | 0.02241588 |  | PAECs | P | A | A | 12 | 97.87234
413 | Iron oxide | alginate | 30 | 0.02241588 |  | PAECs | P | A | A | 36 | 81.56029
414 | Iron oxide | alginate | 30 | 0.02241588 |  | PAECs | P | A | A | 60 | 74.11347
415 | Iron oxide | alginate | 30 | 0.02241588 |  | PAECs | P | A | A | 24 | 84.69324
416 | Iron oxide | alginate | 30 | 0.02241588 |  | PAECs | P | A | A | 48 | 74.03898
417 | Iron oxide | alginate | 30 | 0.02241588 |  | PAECs | P | A | A | 72 | 67.576324
418 | Iron oxide | alginate | 30 | 0.02241588 |  | PAECs | P | A | A | 96 | 68.59861
419 | Iron oxide | alginate | 30 | 0.02241588 |  | PAECs | P | A | A | 144 | 64.980354
420 | Iron oxide |  | 14 | 0.1102822 |  | A549 | L | H | A | 48 | 63.070538
421 | Iron oxide |  | 14 | 0.1102822 |  | MCF7 | L | H | A | 48 | 73.029045
422 | Iron oxide |  | 14 | 0.1102822 |  | T98G | L | H | A | 48 | 76.34855
423 | Iron oxide |  | 14 | 0.1102822 |  | A549 | L | H | A | 96 | 81.47948
424 | Iron oxide |  | 14 | 0.1102822 |  | MCF7 | L | H | A | 96 | 97.015015
425 | Iron oxide |  | 14 | 0.1102822 |  | T98G | L | H | A | 96 | 93.21722
426 | Iron oxide | COOH | 20 | 0.0005 |  | HeLa | L | H | A | 24 | 99.803925
427 | Iron oxide | COOH | 20 | 0.005 |  | HeLa | L | H | A | 24 | 92.54902
428 | Iron oxide | COOH | 20 | 0.05 |  | HeLa | L | H | A | 24 | 88.039215
429 | Iron oxide | COOH | 20 | 0.0005 |  | MG­63 | L | H | A | 24 | 98.43137
430 | Iron oxide | COOH | 20 | 0.005 |  | MG­63 | L | H | A | 24 | 91.56863
431 | Iron oxide | COOH | 20 | 0.05 |  | MG­63 | L | H | A | 24 | 82.15686
432 | Iron oxide | NH2 | 20 | 0.0005 |  | HeLa | L | H | A | 24 | 98.24219
433 | Iron oxide | NH2 | 20 | 0.005 |  | HeLa | L | H | A | 24 | 90.625
434 | Iron oxide | NH2 | 20 | 0.05 |  | HeLa | L | H | A | 24 | 79.296875
435 | Iron oxide | NH2 | 20 | 0.0005 |  | MG­63 | L | H | A | 24 | 99.80469
436 | Iron oxide | NH2 | 20 | 0.005 |  | MG­63 | L | H | A | 24 | 94.72656
437 | Iron oxide | NH2 | 20 | 0.05 |  | MG­63 | L | H | A | 24 | 88.671875
438 | Iron oxide |  | 12.5 | 0.01549386 |  | hTERT­BJ1 | L | H | A | 24 | 97.3923
439 | Iron oxide |  | 12.5 | 0.03098771 |  | hTERT­BJ1 | L | H | A | 25 | 84.941284
440 | Iron oxide |  | 12.5 | 0.07746928 |  | hTERT­BJ1 | L | H | A | 26 | 72.867615
441 | Iron oxide |  | 12.5 | 0.1549386 |  | hTERT­BJ1 | L | H | A | 27 | 67.59135
442 | Iron oxide |  | 12.5 | 0.3098771 |  | hTERT­BJ1 | L | H | A | 28 | 49.814953
443 | Iron oxide | PEG | 45 | 0.0003320871 |  | hTERT­BJ1 | L | H | A | 29 | 138.72183
444 | Iron oxide | PEG | 45 | 0.0006641742 |  | hTERT­BJ1 | L | H | A | 30 | 131.8888
445 | Iron oxide | PEG | 45 | 0.001660436 |  | hTERT­BJ1 | L | H | A | 31 | 128.6427
446 | Iron oxide | PEG | 45 | 0.003320871 |  | hTERT­BJ1 | L | H | A | 32 | 127.77892
447 | Iron oxide | PEG | 45 | 0.006641742 |  | hTERT­BJ1 | L | H | A | 33 | 113.213425
448 | Iron oxide | dimercaptosuccinic | 8.5 | 150 |  | PC12 | L | A | A | 48 | 69
449 | Iron oxide | dimercaptosuccinic | 8.5 | 150 |  | PC12 | L | A | A | 48 | 95.45
450 | Iron oxide | dimercaptosuccinic | 8.5 | 150 |  | PC12 | L | A | A | 48 | 90.26
451 | Iron oxide | dimercaptosuccinic | 8.5 | 1500 |  | PC12 | L | A | A | 96 | 74.53416
452 | Iron oxide | dimercaptosuccinic | 8.5 | 1500 |  | PC12 | L | A | A | 96 | 73.37662
453 | Iron oxide | dimercaptosuccinic | 8.5 | 1500 |  | PC12 | L | A | A | 96 | 70.77922
454 | Iron oxide | dimercaptosuccinic | 8.5 | 15000 |  | PC12 | L | A | A | 144 | 18.63354
455 | Iron oxide | dimercaptosuccinic | 8.5 | 15000 |  | PC12 | L | A | A | 144 | 4.545455
456 | Iron oxide | dimercaptosuccinic | 8.5 | 15000 |  | PC12 | L | A | A | 144 | 11.68831
457 | Iron oxide |  | 13.5 | 0.001 |  | SH­SY5Y | L | H | A | 48 | 84.26982
458 | Iron oxide |  | 13.5 | 0.1 |  | SH­SY5Y | L | H | A | 48 | 82.371574
459 | Iron oxide |  | 13.5 | 1 |  | SH­SY5Y | L | H | A | 48 | 61.130886
460 | Iron oxide |  | 13.5 | 10 |  | SH­SY5Y | L | H | A | 48 | 69.08662
461 | Iron oxide |  | 13.5 | 100 |  | SH­SY5Y | L | H | A | 48 | 78.13834
462 | Iron oxide |  | 13.5 | 0.001 |  | H4 | L | H | A | 48 | 101.673546
463 | Iron oxide |  | 13.5 | 0.1 |  | H4 | L | H | A | 48 | 93.43899
464 | Iron oxide |  | 13.5 | 1 |  | H4 | L | H | A | 48 | 87.846344
465 | Iron oxide |  | 13.5 | 10 |  | H4 | L | H | A | 48 | 84.520706
466 | Iron oxide |  | 13.5 | 100 |  | H4 | L | H | A | 48 | 86.864334
467 | Iron oxide |  | 13.5 | 0.001 |  | SH­SY5Y | L | H | A | 48 | 97.64653
468 | Iron oxide |  | 13.5 | 0.1 |  | SH­SY5Y | L | H | A | 48 | 98.492836
469 | Iron oxide |  | 13.5 | 1 |  | SH­SY5Y | L | H | A | 48 | 96.617325
470 | Iron oxide |  | 13.5 | 10 |  | SH­SY5Y | L | H | A | 48 | 99.58113
471 | Iron oxide |  | 13.5 | 100 |  | SH­SY5Y | L | H | A | 48 | 98.008865
472 | Iron oxide |  | 13.5 | 0.001 |  | H4 | L | H | A | 48 | 100.04773
473 | Iron oxide |  | 13.5 | 0.1 |  | H4 | L | H | A | 48 | 99.98777
474 | Iron oxide |  | 13.5 | 1 |  | H4 | L | H | A | 48 | 99.92608
475 | Iron oxide |  | 13.5 | 10 |  | H4 | L | H | A | 48 | 98.65619
476 | Iron oxide |  | 13.5 | 100 |  | H4 | L | H | A | 48 | 99.80574
477 | Iron oxide | PEG | 120 | 0.0002801985 |  | VERO | L | A | A | 24 | 76.6265
478 | Iron oxide | PEG | 120 | 0.0008377935 |  | VERO | L | A | A | 24 | 71.56626
479 | Iron oxide | PEG | 120 | 0.0008405955 |  | VERO | L | A | A | 24 | 44.096386
480 | Iron oxide | PEG | 120 | 0.001120794 |  | VERO | L | A | A | 24 | 31.084337
481 | Iron oxide | PEG | 120 | 0.001400992 |  | VERO | L | A | A | 24 | 27.46988
482 | Iron oxide | PEG | 120 | 0.0002801985 |  | MDCK | L | A | A | 24 | 99.13043
483 | Iron oxide | PEG | 120 | 0.0008377935 |  | MDCK | L | A | A | 24 | 113.04348
484 | Iron oxide | PEG | 120 | 0.0008405955 |  | MDCK | L | A | A | 24 | 113.04348
485 | Iron oxide | PEG | 120 | 0.001120794 |  | MDCK | L | A | A | 24 | 97.391304
486 | Iron oxide | PEG | 120 | 0.001400992 |  | MDCK | L | A | A | 24 | 116.521736
487 | Iron oxide | Dextran | 170 | 9.855139e-05 |  | VERO | L | A | A | 24 | 100.481926
488 | Iron oxide | Dextran | 170 | 0.0002946687 |  | VERO | L | A | A | 24 | 104.09638
489 | Iron oxide | Dextran | 170 | 0.0002956542 |  | VERO | L | A | A | 24 | 98.313255
490 | Iron oxide | Dextran | 170 | 0.0003942056 |  | VERO | L | A | A | 24 | 98.313255
491 | Iron oxide | Dextran | 170 | 0.000492757 |  | VERO | L | A | A | 24 | 76.6265
492 | Iron oxide | Dextran | 170 | 9.855139e-05 |  | MDCK | L | A | A | 24 | 86.95652
493 | Iron oxide | Dextran | 170 | 0.0002946687 |  | MDCK | L | A | A | 24 | 75.652176
494 | Iron oxide | Dextran | 170 | 0.0002956542 |  | MDCK | L | A | A | 24 | 24.347826
495 | Iron oxide | Dextran | 170 | 0.0003942056 |  | MDCK | L | A | A | 24 | 22.608696
496 | Iron oxide | Dextran | 170 | 0.000492757 |  | MDCK | L | A | A | 24 | 22.608696
497 | Iron oxide | PEG | 18.4 | 4.85776e-05 |  | SKOV­3 | L | H | A | 24 | 89.89899
498 | Iron oxide | PEG | 18.4 | 9.715521e-05 |  | SKOV­3 | L | H | A | 24 | 90.40404
499 | Iron oxide | PEG | 18.4 | 0.000485776 |  | SKOV­3 | L | H | A | 24 | 93.93939
500 | Iron oxide | PEG | 18.4 | 0.0009715521 |  | SKOV­3 | L | H | A | 24 | 91.91919
501 | Iron oxide | PEG | 18.4 | 0.00485776 |  | SKOV­3 | L | H | A | 24 | 80.80808
502 | Iron oxide | PEG | 18.4 | 0.009715521 |  | SKOV­3 | L | H | A | 24 | 74.747475
503 | Iron oxide | PEG | 18.4 | 4.85776e-05 |  | SKOV­3 | L | H | A | 48 | 105.55556
504 | Iron oxide | PEG | 18.4 | 9.715521e-05 |  | SKOV­3 | L | H | A | 48 | 96.969696
505 | Iron oxide | PEG | 18.4 | 0.000485776 |  | SKOV­3 | L | H | A | 48 | 94.44444
506 | Iron oxide | PEG | 18.4 | 0.0009715521 |  | SKOV­3 | L | H | A | 48 | 89.393936
507 | Iron oxide | PEG | 18.4 | 0.00485776 |  | SKOV­3 | L | H | A | 48 | 87.37374
508 | Iron oxide | PEG | 18.4 | 0.009715521 |  | SKOV­3 | L | H | A | 48 | 82.828285
509 | Iron oxide | folic acid with intermediate organic (PEG) coating | 326.5 | 8.694408e-09 | -23.5 | SKOV­3 | L | H | A | 24 | 88.359535
510 | Iron oxide | folic acid with intermediate organic (PEG) coating | 326.5 | 1.738882e-08 | -23.5 | SKOV­3 | L | H | A | 24 | 87.291214
511 | Iron oxide | folic acid with intermediate organic (PEG) coating | 326.5 | 8.694408e-08 | -23.5 | SKOV­3 | L | H | A | 24 | 86.72798
512 | Iron oxide | folic acid with intermediate organic (PEG) coating | 326.5 | 1.738882e-07 | -23.5 | SKOV­3 | L | H | A | 24 | 90.683495
513 | Iron oxide | folic acid with intermediate organic (PEG) coating | 326.5 | 8.694408e-07 | -23.5 | SKOV­3 | L | H | A | 24 | 88.110214
514 | Iron oxide | folic acid with intermediate organic (PEG) coating | 326.5 | 1.738882e-06 | -23.5 | SKOV­3 | L | H | A | 24 | 85.534355
515 | Iron oxide | folic acid with intermediate organic (PEG) coating | 326.5 | 8.694408e-09 | -23.5 | SKOV­3 | L | H | A | 48 | 97.88402
516 | Iron oxide | folic acid with intermediate organic (PEG) coating | 326.5 | 1.738882e-08 | -23.5 | SKOV­3 | L | H | A | 48 | 98.82833
517 | Iron oxide | folic acid with intermediate organic (PEG) coating | 326.5 | 8.694408e-08 | -23.5 | SKOV­3 | L | H | A | 48 | 92.73359
518 | Iron oxide | folic acid with intermediate organic (PEG) coating | 326.5 | 1.738882e-07 | -23.5 | SKOV­3 | L | H | A | 48 | 92.671585
519 | Iron oxide | folic acid with intermediate organic (PEG) coating | 326.5 | 8.694408e-07 | -23.5 | SKOV­3 | L | H | A | 48 | 88.08567
520 | Iron oxide | folic acid with intermediate organic (PEG) coating | 326.5 | 1.738882e-06 | -23.5 | SKOV­3 | L | H | A | 48 | 86.01491
521 | Iron oxide | folic acid with intermediate organic (PEG) coating | 326.5 | 8.694408e-09 | -23.5 | Monocytes | P | H | A | 24 | 97.067406
522 | Iron oxide | folic acid with intermediate organic (PEG) coating | 326.5 | 1.738882e-08 | -23.5 | Monocytes | P | H | A | 24 | 83.56256
523 | Iron oxide | folic acid with intermediate organic (PEG) coating | 326.5 | 8.694408e-08 | -23.5 | Monocytes | P | H | A | 24 | 83.124176
524 | Iron oxide | folic acid with intermediate organic (PEG) coating | 326.5 | 1.738882e-07 | -23.5 | Monocytes | P | H | A | 24 | 81.67816
525 | Iron oxide | folic acid with intermediate organic (PEG) coating | 326.5 | 8.694408e-07 | -23.5 | Monocytes | P | H | A | 24 | 81.74228
526 | Iron oxide | folic acid with intermediate organic (PEG) coating | 326.5 | 1.738882e-06 | -23.5 | Monocytes | P | H | A | 24 | 79.795074
527 | Iron oxide | folic acid with intermediate inorganic (silica) coating | 274.1 | 1.469476e-08 | -27.7 | SKOV­3 | L | H | A | 24 | 87.878784
528 | Iron oxide | folic acid with intermediate inorganic (silica) coating | 274.1 | 2.938952e-08 | -27.7 | SKOV­3 | L | H | A | 24 | 86.36364
529 | Iron oxide | folic acid with intermediate inorganic (silica) coating | 274.1 | 1.469476e-07 | -27.7 | SKOV­3 | L | H | A | 24 | 83.333336
530 | Iron oxide | folic acid with intermediate inorganic (silica) coating | 274.1 | 2.938952e-07 | -27.7 | SKOV­3 | L | H | A | 24 | 91.91919
531 | Iron oxide | folic acid with intermediate inorganic (silica) coating | 274.1 | 1.469476e-06 | -27.7 | SKOV­3 | L | H | A | 24 | 85.85859
532 | Iron oxide | folic acid with intermediate inorganic (silica) coating | 274.1 | 2.938952e-06 | -27.7 | SKOV­3 | L | H | A | 24 | 83.83839
533 | Iron oxide | folic acid with intermediate inorganic (silica) coating | 274.1 | 1.469476e-08 | -27.7 | SKOV­3 | L | H | A | 48 | 93.43434
534 | Iron oxide | folic acid with intermediate inorganic (silica) coating | 274.1 | 2.938952e-08 | -27.7 | SKOV­3 | L | H | A | 48 | 87.37374
535 | Iron oxide | folic acid with intermediate inorganic (silica) coating | 274.1 | 1.469476e-07 | -27.7 | SKOV­3 | L | H | A | 48 | 88.383835
536 | Iron oxide | folic acid with intermediate inorganic (silica) coating | 274.1 | 2.938952e-07 | -27.7 | SKOV­3 | L | H | A | 48 | 89.393936
537 | Iron oxide | folic acid with intermediate inorganic (silica) coating | 274.1 | 1.469476e-06 | -27.7 | SKOV­3 | L | H | A | 48 | 85.35354
538 | Iron oxide | folic acid with intermediate inorganic (silica) coating | 274.1 | 2.938952e-06 | -27.7 | SKOV­3 | L | H | A | 48 | 83.333336
539 | Iron oxide | folic acid with intermediate inorganic (silica) coating | 274.1 | 1.469476e-08 | -27.7 | Monocytes | P | H | A | 24 | 97.09096
540 | Iron oxide | folic acid with intermediate inorganic (silica) coating | 274.1 | 2.938952e-08 | -27.7 | Monocytes | P | H | A | 24 | 82.5811
541 | Iron oxide | folic acid with intermediate inorganic (silica) coating | 274.1 | 1.469476e-07 | -27.7 | Monocytes | P | H | A | 24 | 77.617546
542 | Iron oxide | folic acid with intermediate inorganic (silica) coating | 274.1 | 2.938952e-07 | -27.7 | Monocytes | P | H | A | 24 | 77.682976
543 | Iron oxide | folic acid with intermediate inorganic (silica) coating | 274.1 | 1.469476e-06 | -27.7 | Monocytes | P | H | A | 24 | 91.81465
544 | Iron oxide | folic acid with intermediate inorganic (silica) coating | 274.1 | 2.938952e-06 | -27.7 | Monocytes | P | H | A | 24 | 91.87615
545 | Iron oxide |  | 36 | 0.0001297215 |  | A549 | L | H | A | 24 | 84.31279
546 | Iron oxide |  | 36 | 0.0003243038 |  | A549 | L | H | A | 24 | 72.735
547 | Iron oxide |  | 36 | 0.0006486076 |  | A549 | L | H | A | 24 | 56.729298
548 | Iron oxide |  | 36 | 0.0001297215 |  | A549 | L | H | A | 24 | 86.00683
549 | Iron oxide |  | 36 | 0.0003243038 |  | A549 | L | H | A | 24 | 78.22526
550 | Iron oxide |  | 36 | 0.0006486076 |  | A549 | L | H | A | 24 | 65.52901
551 | Cu2O |  | 88.5 | 7.625525e-08 |  | A549 | L | H | A | 3 | 96.397514
552 | Cu2O |  | 88.5 | 2.719622e-07 |  | A549 | L | H | A | 3 | 94.90683
553 | Cu2O |  | 88.5 | 7.625525e-07 |  | A549 | L | H | A | 3 | 94.90683
554 | Cu2O |  | 88.5 | 2.538972e-06 |  | A549 | L | H | A | 3 | 102.85714
555 | Cu2O |  | 88.5 | 8.168091e-06 |  | A549 | L | H | A | 3 | 95.90062
556 | Cu2O |  | 88.5 | 2.627745e-05 |  | A549 | L | H | A | 3 | 103.354034
557 | Cu2O |  | 88.5 | 8.16809e-05 |  | A549 | L | H | A | 3 | 77.01863
558 | Cu2O |  | 88.5 | 0.0002627745 |  | A549 | L | H | A | 3 | 69.06832
559 | Cu2O |  | 88.5 | 0.000816809 |  | A549 | L | H | A | 3 | 94.409935
560 | Cu2O |  | 88.5 | 0.002538972 |  | A549 | L | H | A | 3 | 78.01242
561 | Cu2O |  | 88.5 | 7.625525e-08 |  | A549 | L | H | A | 24 | 95.403725
562 | Cu2O |  | 88.5 | 2.453197e-07 |  | A549 | L | H | A | 24 | 96.89441
563 | Cu2O |  | 88.5 | 7.625525e-07 |  | A549 | L | H | A | 24 | 94.409935
564 | Cu2O |  | 88.5 | 2.538972e-06 |  | A549 | L | H | A | 24 | 82.484474
565 | Cu2O |  | 88.5 | 7.625525e-06 |  | A549 | L | H | A | 24 | 54.658386
566 | Cu2O |  | 88.5 | 2.538971e-05 |  | A549 | L | H | A | 24 | 43.229813
567 | Cu2O |  | 88.5 | 7.625525e-05 |  | A549 | L | H | A | 24 | 20.869566
568 | Cu2O |  | 88.5 | 0.0002538972 |  | A549 | L | H | A | 24 | 23.354036
569 | Cu2O |  | 88.5 | 0.0007892147 |  | A549 | L | H | A | 24 | 31.304348
570 | Cu2O |  | 88.5 | 0.002538972 |  | A549 | L | H | A | 24 | 42.732918
571 | Cu2O |  | 88.5 | 7.625525e-08 |  | A549 | L | H | A | 3 | 107.32919
572 | Cu2O |  | 88.5 | 2.538972e-07 |  | A549 | L | H | A | 3 | 113.78882
573 | Cu2O |  | 88.5 | 7.625525e-07 |  | A549 | L | H | A | 3 | 112.79503
574 | Cu2O |  | 88.5 | 2.538972e-06 |  | A549 | L | H | A | 3 | 119.25466
575 | Cu2O |  | 88.5 | 7.625525e-06 |  | A549 | L | H | A | 3 | 110.80746
576 | Cu2O |  | 88.5 | 2.453197e-05 |  | A549 | L | H | A | 3 | 93.416145
577 | Cu2O |  | 88.5 | 7.625525e-05 |  | A549 | L | H | A | 3 | 11.428572
578 | Cu2O |  | 88.5 | 0.0002453197 |  | A549 | L | H | A | 3 | 0
579 | Cu2O |  | 88.5 | 0.0007892147 |  | A549 | L | H | A | 3 | 0
580 | Cu2O |  | 88.5 | 0.002538972 |  | A549 | L | H | A | 3 | 0
581 | Cu2O |  | 88.5 | 7.892147e-08 |  | A549 | L | H | A | 24 | 108.32298
582 | Cu2O |  | 88.5 | 2.627745e-07 |  | A549 | L | H | A | 24 | 95.403725
583 | Cu2O |  | 88.5 | 7.625525e-07 |  | A549 | L | H | A | 24 | 101.86336
584 | Cu2O |  | 88.5 | 2.538972e-06 |  | A549 | L | H | A | 24 | 101.86336
585 | Cu2O |  | 88.5 | 7.367911e-06 |  | A549 | L | H | A | 24 | 96.397514
586 | Cu2O |  | 88.5 | 2.538971e-05 |  | A549 | L | H | A | 24 | 67.08074
587 | Cu2O |  | 88.5 | 7.625525e-05 |  | A549 | L | H | A | 24 | 13.913043
588 | Cu2O |  | 88.5 | 0.0002538972 |  | A549 | L | H | A | 24 | 3.9751554
589 | Cu2O |  | 88.5 | 0.0007625525 |  | A549 | L | H | A | 24 | 3.9751554
590 | Cu2O |  | 88.5 | 0.002538972 |  | A549 | L | H | A | 24 | 0
591 | Cu2O |  | 88.5 | 7.364076e-08 |  | PMA activated THP­1 | L | H | A | 3 | 113.862434
592 | Cu2O |  | 88.5 | 2.411403e-07 |  | PMA activated THP­1 | L | H | A | 4 | 109.20635
593 | Cu2O |  | 88.5 | 7.364076e-07 |  | PMA activated THP­1 | L | H | A | 5 | 84.2328
594 | Cu2O |  | 88.5 | 2.328725e-06 |  | PMA activated THP­1 | L | H | A | 6 | 93.1217
595 | Cu2O |  | 88.5 | 7.896257e-06 |  | PMA activated THP­1 | L | H | A | 7 | 92.27513
596 | Cu2O |  | 88.5 | 2.585668e-05 |  | PMA activated THP­1 | L | H | A | 8 | 113.01588
597 | Cu2O |  | 88.5 | 7.625525e-05 |  | PMA activated THP­1 | L | H | A | 9 | 98.20106
598 | Cu2O |  | 88.5 | 0.0002585668 |  | PMA activated THP­1 | L | H | A | 10 | 96.93121
599 | Cu2O |  | 88.5 | 0.0007625525 |  | PMA activated THP­1 | L | H | A | 11 | 79.15344
600 | Cu2O |  | 88.5 | 0.002585668 |  | PMA activated THP­1 | L | H | A | 12 | 74.07407
601 | Cu2O |  | 88.5 | 7.364076e-08 |  | PMA activated THP­1 | L | H | A | 24 | 109.62963
602 | Cu2O |  | 88.5 | 2.585668e-07 |  | PMA activated THP­1 | L | H | A | 24 | 103.703705
603 | Cu2O |  | 88.5 | 7.896257e-07 |  | PMA activated THP­1 | L | H | A | 24 | 93.1217
604 | Cu2O |  | 88.5 | 2.497016e-06 |  | PMA activated THP­1 | L | H | A | 24 | 68.14815
605 | Cu2O |  | 88.5 | 7.625525e-06 |  | PMA activated THP­1 | L | H | A | 24 | 30.05291
606 | Cu2O |  | 88.5 | 2.497016e-05 |  | PMA activated THP­1 | L | H | A | 24 | 22.857143
607 | Cu2O |  | 88.5 | 7.625525e-05 |  | PMA activated THP­1 | L | H | A | 24 | 17.777779
608 | Cu2O |  | 88.5 | 0.0002585668 |  | PMA activated THP­1 | L | H | A | 24 | 18.624338
609 | Cu2O |  | 88.5 | 0.0007896257 |  | PMA activated THP­1 | L | H | A | 24 | 21.16402
610 | Cu2O |  | 88.5 | 0.002585668 |  | PMA activated THP­1 | L | H | A | 24 | 25.820107
611 | Cu2O |  | 88.5 | 7.625525e-08 |  | PMA activated THP­1 | L | H | A | 3 | 105.39683
612 | Cu2O |  | 88.5 | 2.411403e-07 |  | PMA activated THP­1 | L | H | A | 3 | 109.20635
613 | Cu2O |  | 88.5 | 7.625525e-07 |  | PMA activated THP­1 | L | H | A | 3 | 95.2381
614 | Cu2O |  | 88.5 | 2.497016e-06 |  | PMA activated THP­1 | L | H | A | 3 | 104.55026
615 | Cu2O |  | 88.5 | 7.896257e-06 |  | PMA activated THP­1 | L | H | A | 3 | 93.544975
616 | Cu2O |  | 88.5 | 2.497016e-05 |  | PMA activated THP­1 | L | H | A | 3 | 85.07937
617 | Cu2O |  | 88.5 | 7.625525e-05 |  | PMA activated THP­1 | L | H | A | 3 | 11.851851
618 | Cu2O |  | 88.5 | 0.0002585668 |  | PMA activated THP­1 | L | H | A | 3 | 13.121693
619 | Cu2O |  | 88.5 | 0.0007896257 |  | PMA activated THP­1 | L | H | A | 3 | 3.3862433
620 | Cu2O |  | 88.5 | 0.002585668 |  | PMA activated THP­1 | L | H | A | 3 | 0
621 | Cu2O |  | 88.5 | 7.364076e-08 |  | PMA activated THP­1 | L | H | A | 24 | 106.666664
622 | Cu2O |  | 88.5 | 2.497016e-07 |  | PMA activated THP­1 | L | H | A | 24 | 88.04233
623 | Cu2O |  | 88.5 | 7.625525e-07 |  | PMA activated THP­1 | L | H | A | 24 | 95.2381
624 | Cu2O |  | 88.5 | 2.497016e-06 |  | PMA activated THP­1 | L | H | A | 24 | 83.809525
625 | Cu2O |  | 88.5 | 7.625525e-06 |  | PMA activated THP­1 | L | H | A | 24 | 46.984127
626 | Cu2O |  | 88.5 | 2.497016e-05 |  | PMA activated THP­1 | L | H | A | 24 | 31.74603
627 | Cu2O |  | 88.5 | 7.896257e-05 |  | PMA activated THP­1 | L | H | A | 24 | 10.1587305
628 | Cu2O |  | 88.5 | 0.0002497016 |  | PMA activated THP­1 | L | H | A | 24 | 10.1587305
629 | Cu2O |  | 88.5 | 0.0007625525 |  | PMA activated THP­1 | L | H | A | 24 | 5.9259257
630 | Cu2O |  | 88.5 | 0.002585668 |  | PMA activated THP­1 | L | H | A | 24 | 5.684342e-14
631 | Au | PEG-OCH3 | 40 | 7.694581e-05 |  | SVEC4­10 | L | A | A | 24 | 44.333332
632 | Au | PEG-OCH3 | 40 | 7.694581e-05 |  | SVEC4­10 | L | A | A | 72 | 75.09091
633 | Au | PEG-OCH3 | 40 | 7.694581e-05 |  | SVEC4­10 | L | A | A | 24 | 25.242424
634 | Au | PEG-OCH3 | 40 | 7.694581e-05 |  | SVEC4­10 | L | A | A | 72 | 45.81818
635 | Au | PEG-COOH | 40 | 7.694581e-05 |  | SVEC4­10 | L | A | A | 24 | 27.787878
636 | Au | PEG-COOH | 40 | 7.694581e-05 |  | SVEC4­10 | L | A | A | 72 | 5.090909
637 | Au | PEG-COOH | 40 | 7.694581e-05 |  | SVEC4­10 | L | A | A | 24 | 27.787878
638 | Au | PEG-COOH | 40 | 7.694581e-05 |  | SVEC4­10 | L | A | A | 72 | 42
639 | Au | PEG-NH2 | 40 | 7.694581e-05 |  | SVEC4­10 | L | A | A | 24 | 43.060608
640 | Au | PEG-NH2 | 40 | 7.694581e-05 |  | SVEC4­10 | L | A | A | 72 | 98
641 | Au | PEG-NH2 | 40 | 7.694581e-05 |  | SVEC4­10 | L | A | A | 24 | 23.969696
642 | Au | PEG-NH2 | 40 | 7.694581e-05 |  | SVEC4­10 | L | A | A | 72 | 47.090908
643 | Au | PVP | 21.2 | 50 |  | A549 | L | H | A | 24 | 98.4
644 | Au | PVP | 21.2 | 50 |  | A549 | L | H | A | 48 | 98.666664
645 | Au | PVP | 21.2 | 50 |  | A549 | L | H | A | 72 | 100.8
646 | Au | PVP | 21.2 | 100 |  | A549 | L | H | A | 24 | 96.53333
647 | Au | PVP | 21.2 | 100 |  | A549 | L | H | A | 48 | 100.8
648 | Au | PVP | 21.2 | 100 |  | A549 | L | H | A | 72 | 97.6
649 | Au | PVP | 21.2 | 300 |  | A549 | L | H | A | 24 | 96.53333
650 | Au | PVP | 21.2 | 300 |  | A549 | L | H | A | 48 | 93.066666
651 | Au | PVP | 21.2 | 300 |  | A549 | L | H | A | 72 | 96.8
652 | Au | PVP | 21.2 | 700 |  | A549 | L | H | A | 24 | 99.2
653 | Au | PVP | 21.2 | 700 |  | A549 | L | H | A | 48 | 94.4
654 | Au | PVP | 21.2 | 700 |  | A549 | L | H | A | 72 | 94.666664
655 | Au | PVP | 21.2 | 50 |  | NCIH441 | L | H | A | 24 | 99.688194
656 | Au | PVP | 21.2 | 50 |  | NCIH441 | L | H | A | 48 | 99.688194
657 | Au | PVP | 21.2 | 50 |  | NCIH441 | L | H | A | 72 | 99.42094
658 | Au | PVP | 21.2 | 100 |  | NCIH441 | L | H | A | 24 | 95.412025
659 | Au | PVP | 21.2 | 100 |  | NCIH441 | L | H | A | 48 | 98.88641
660 | Au | PVP | 21.2 | 100 |  | NCIH441 | L | H | A | 72 | 100.489975
661 | Au | PVP | 21.2 | 300 |  | NCIH441 | L | H | A | 24 | 99.15367
662 | Au | PVP | 21.2 | 300 |  | NCIH441 | L | H | A | 48 | 99.42094
663 | Au | PVP | 21.2 | 300 |  | NCIH441 | L | H | A | 72 | 105.56793
664 | Au | PVP | 21.2 | 500 |  | NCIH441 | L | H | A | 24 | 98.88641
665 | Au | PVP | 21.2 | 500 |  | NCIH441 | L | H | A | 48 | 100.489975
666 | Au | PVP | 21.2 | 500 |  | NCIH441 | L | H | A | 72 | 107.973274
667 | Au | PVP | 21.2 | 700 |  | NCIH441 | L | H | A | 24 | 97.817375
668 | Au | PVP | 21.2 | 700 |  | NCIH441 | L | H | A | 48 | 100.489975
669 | Au | PVP | 21.2 | 700 |  | NCIH441 | L | H | A | 72 | 105.56793
670 | Au | Citrate and PVP | 27.17 | 50 |  | A549 | L | H | A | 24 | 95.94655
671 | Au | Citrate and PVP | 27.17 | 50 |  | A549 | L | H | A | 48 | 95.67929
672 | Au | Citrate and PVP | 27.17 | 50 |  | A549 | L | H | A | 72 | 95.412025
673 | Au | Citrate and PVP | 27.17 | 100 |  | A549 | L | H | A | 24 | 97.55011
674 | Au | Citrate and PVP | 27.17 | 100 |  | A549 | L | H | A | 48 | 98.88641
675 | Au | Citrate and PVP | 27.17 | 100 |  | A549 | L | H | A | 72 | 91.67038
676 | Au | Citrate and PVP | 27.17 | 300 |  | A549 | L | H | A | 24 | 97.817375
677 | Au | Citrate and PVP | 27.17 | 300 |  | A549 | L | H | A | 48 | 98.35189
678 | Au | Citrate and PVP | 27.17 | 300 |  | A549 | L | H | A | 72 | 94.07572
679 | Au | Citrate and PVP | 27.17 | 500 |  | A549 | L | H | A | 24 | 94.34299
680 | Au | Citrate and PVP | 27.17 | 500 |  | A549 | L | H | A | 48 | 88.730515
681 | Au | Citrate and PVP | 27.17 | 500 |  | A549 | L | H | A | 72 | 81.78174
682 | Au | Citrate and PVP | 27.17 | 700 |  | A549 | L | H | A | 24 | 85.523384
683 | Au | Citrate and PVP | 27.17 | 700 |  | A549 | L | H | A | 48 | 79.643654
684 | Au | Citrate and PVP | 27.17 | 700 |  | A549 | L | H | A | 72 | 63.340755
685 | Au | Citrate and PVP | 27.17 | 50 |  | NCIH441 | L | H | A | 24 | 99.42094
686 | Au | Citrate and PVP | 27.17 | 50 |  | NCIH441 | L | H | A | 48 | 101.82628
687 | Au | Citrate and PVP | 27.17 | 50 |  | NCIH441 | L | H | A | 72 | 101.0245
688 | Au | Citrate and PVP | 27.17 | 100 |  | NCIH441 | L | H | A | 24 | 100.22272
689 | Au | Citrate and PVP | 27.17 | 100 |  | NCIH441 | L | H | A | 48 | 103.42985
690 | Au | Citrate and PVP | 27.17 | 100 |  | NCIH441 | L | H | A | 72 | 102.62806
691 | Au | Citrate and PVP | 27.17 | 300 |  | NCIH441 | L | H | A | 24 | 102.62806
692 | Au | Citrate and PVP | 27.17 | 300 |  | NCIH441 | L | H | A | 48 | 101.55902
693 | Au | Citrate and PVP | 27.17 | 300 |  | NCIH441 | L | H | A | 72 | 101.55902
694 | Au | Citrate and PVP | 27.17 | 500 |  | NCIH441 | L | H | A | 24 | 101.0245
695 | Au | Citrate and PVP | 27.17 | 500 |  | NCIH441 | L | H | A | 48 | 102.895325
696 | Au | Citrate and PVP | 27.17 | 500 |  | NCIH441 | L | H | A | 72 | 99.95546
697 | Au | Citrate and PVP | 27.17 | 700 |  | NCIH441 | L | H | A | 24 | 98.35189
698 | Au | Citrate and PVP | 27.17 | 700 |  | NCIH441 | L | H | A | 48 | 92.47216
699 | Au | Citrate and PVP | 27.17 | 700 |  | NCIH441 | L | H | A | 72 | 90.06682
700 | Au | Citrate and PVP | 28.18 | 50 |  | A549 | L | H | A | 24 | 98.35189
701 | Au | Citrate and PVP | 28.18 | 50 |  | A549 | L | H | A | 48 | 100.22272
702 | Au | Citrate and PVP | 28.18 | 50 |  | A549 | L | H | A | 72 | 96.213806
703 | Au | Citrate and PVP | 28.18 | 100 |  | A549 | L | H | A | 24 | 97.55011
704 | Au | Citrate and PVP | 28.18 | 100 |  | A549 | L | H | A | 48 | 100.75724
705 | Au | Citrate and PVP | 28.18 | 100 |  | A549 | L | H | A | 72 | 94.34299
706 | Au | Citrate and PVP | 28.18 | 300 |  | A549 | L | H | A | 24 | 95.67929
707 | Au | Citrate and PVP | 28.18 | 300 |  | A549 | L | H | A | 48 | 98.619156
708 | Au | Citrate and PVP | 28.18 | 300 |  | A549 | L | H | A | 72 | 94.8775
709 | Au | Citrate and PVP | 28.18 | 500 |  | A549 | L | H | A | 24 | 99.688194
710 | Au | Citrate and PVP | 28.18 | 500 |  | A549 | L | H | A | 48 | 93.27394
711 | Au | Citrate and PVP | 28.18 | 500 |  | A549 | L | H | A | 72 | 89.79955
712 | Au | Citrate and PVP | 28.18 | 700 |  | A549 | L | H | A | 24 | 89.532295
713 | Au | Citrate and PVP | 28.18 | 700 |  | A549 | L | H | A | 48 | 84.454346
714 | Au | Citrate and PVP | 28.18 | 700 |  | A549 | L | H | A | 72 | 71.09132
715 | Au | Citrate and PVP | 28.18 | 50 |  | NCIH441 | L | H | A | 24 | 98.88641
716 | Au | Citrate and PVP | 28.18 | 50 |  | NCIH441 | L | H | A | 48 | 101.291756
717 | Au | Citrate and PVP | 28.18 | 50 |  | NCIH441 | L | H | A | 72 | 100.75724
718 | Au | Citrate and PVP | 28.18 | 100 |  | NCIH441 | L | H | A | 24 | 99.95546
719 | Au | Citrate and PVP | 28.18 | 100 |  | NCIH441 | L | H | A | 48 | 103.96436
720 | Au | Citrate and PVP | 28.18 | 100 |  | NCIH441 | L | H | A | 72 | 99.95546
721 | Au | Citrate and PVP | 28.18 | 300 |  | NCIH441 | L | H | A | 24 | 101.291756
722 | Au | Citrate and PVP | 28.18 | 300 |  | NCIH441 | L | H | A | 48 | 106.10245
723 | Au | Citrate and PVP | 28.18 | 300 |  | NCIH441 | L | H | A | 72 | 102.093544
724 | Au | Citrate and PVP | 28.18 | 500 |  | NCIH441 | L | H | A | 24 | 101.82628
725 | Au | Citrate and PVP | 28.18 | 500 |  | NCIH441 | L | H | A | 48 | 105.30067
726 | Au | Citrate and PVP | 28.18 | 500 |  | NCIH441 | L | H | A | 72 | 104.76614
727 | Au | Citrate and PVP | 28.18 | 700 |  | NCIH441 | L | H | A | 24 | 101.82628
728 | Au | Citrate and PVP | 28.18 | 700 |  | NCIH441 | L | H | A | 48 | 95.94655
729 | Au | Citrate and PVP | 28.18 | 700 |  | NCIH441 | L | H | A | 72 | 97.55011
730 | Au | Citrate | 21 | 0.0003544997 |  | CHO22 | L | H | A | 24 | 100.11429
731 | Au | Citrate | 21 | 0.0008862492 |  | CHO22 | L | H | A | 24 | 99.08572
732 | Au | Citrate | 21 | 0.001417999 |  | CHO22 | L | H | A | 24 | 92.22857
733 | Au | Citrate | 21 | 0.001949748 |  | CHO22 | L | H | A | 24 | 87.08572
734 | Au | Citrate | 21 | 0.002481498 |  | CHO22 | L | H | A | 24 | 79.2
735 | Au | Citrate | 21 | 0.001949748 |  | CHO22 | L | H | A | 24 | 94.70085
736 | Au | Citrate | 21 | 0.001949748 |  | CHO22 | L | H | A | 36 | 91.62393
737 | Au | Citrate | 21 | 0.001949748 |  | CHO22 | L | H | A | 48 | 86.49573
738 | Au | Citrate | 21 | 0.001949748 |  | CHO22 | L | H | A | 60 | 86.83761
739 | Au | Citrate | 21 | 0.001949748 |  | CHO22 | L | H | A | 72 | 85.811966
740 | Au | Starch | 21 | 0.0003544997 |  | CHO22 | L | H | A | 24 | 100.11429
741 | Au | Starch | 21 | 0.0008862492 |  | CHO22 | L | H | A | 24 | 96
742 | Au | Starch | 21 | 0.001417999 |  | CHO22 | L | H | A | 24 | 96.34286
743 | Au | Starch | 21 | 0.001949748 |  | CHO22 | L | H | A | 24 | 90.51428
744 | Au | Starch | 21 | 0.002481498 |  | CHO22 | L | H | A | 24 | 77.14286
745 | Au | Starch | 21 | 0.001949748 |  | CHO22 | L | H | A | 24 | 96.75214
746 | Au | Starch | 21 | 0.001949748 |  | CHO22 | L | H | A | 36 | 96.75214
747 | Au | Starch | 21 | 0.001949748 |  | CHO22 | L | H | A | 48 | 93.67522
748 | Au | Starch | 21 | 0.001949748 |  | CHO22 | L | H | A | 60 | 91.28205
749 | Au | Starch | 21 | 0.001949748 |  | CHO22 | L | H | A | 72 | 89.91453
750 | Au | Gum Arabic | 20 | 0.0004103777 |  | CHO22 | L | H | A | 24 | 99.77143
751 | Au | Gum Arabic | 20 | 0.001025944 |  | CHO22 | L | H | A | 24 | 100.457146
752 | Au | Gum Arabic | 20 | 0.001641511 |  | CHO22 | L | H | A | 24 | 97.71429
753 | Au | Gum Arabic | 20 | 0.002257077 |  | CHO22 | L | H | A | 24 | 93.942856
754 | Au | Gum Arabic | 20 | 0.002872644 |  | CHO22 | L | H | A | 24 | 89.14286
755 | Au | Gum Arabic | 20 | 0.002257077 |  | CHO22 | L | H | A | 24 | 98.80342
756 | Au | Gum Arabic | 20 | 0.002257077 |  | CHO22 | L | H | A | 36 | 98.80342
757 | Au | Gum Arabic | 20 | 0.002257077 |  | CHO22 | L | H | A | 48 | 97.77778
758 | Au | Gum Arabic | 20 | 0.002257077 |  | CHO22 | L | H | A | 60 | 95.726494
759 | Au | Gum Arabic | 20 | 0.002257077 |  | CHO22 | L | H | A | 72 | 94.70085
760 | Au |  | 20 | 0.001 |  | HEK­293 | L | H | E | 48 | 100.75949
761 | Au |  | 20 | 0.01 |  | HEK­293 | L | H | E | 48 | 101.51899
762 | Au |  | 20 | 0.1 |  | HEK­293 | L | H | E | 48 | 101.51899
763 | Au |  | 20 | 1 |  | HEK­293 | L | H | E | 48 | 100.25317
764 | Au |  | 20 | 10 |  | HEK­293 | L | H | E | 48 | 94.177216
765 | Au |  | 20 | 100 |  | HEK­293 | L | H | E | 48 | 88.101265
766 | Au |  | 20 | 1000 |  | HEK­293 | L | H | E | 48 | 42.925983
767 | Au | Star anise | 35 | 3.828596e-08 |  | A549 | L | H | A | 48 | 94.210526
768 | Au | Star anise | 35 | 1.531439e-07 |  | A549 | L | H | A | 48 | 92.63158
769 | Au | Star anise | 35 | 3.062877e-07 |  | A549 | L | H | A | 48 | 90.52631
770 | Au | Star anise | 35 | 3.828596e-07 |  | A549 | L | H | A | 48 | 88.42105
771 | Au | Star anise | 35 | 7.657193e-07 |  | A549 | L | H | A | 48 | 80.52631
772 | Au | Citrate | 35 | 3.828596e-08 |  | A549 | L | H | A | 48 | 93.68421
773 | Au | Citrate | 35 | 1.531439e-07 |  | A549 | L | H | A | 48 | 89.47369
774 | Au | Citrate | 35 | 3.062877e-07 |  | A549 | L | H | A | 48 | 84.210526
775 | Au | Citrate | 35 | 3.828596e-07 |  | A549 | L | H | A | 48 | 81.57895
776 | Au | Citrate | 35 | 7.657193e-07 |  | A549 | L | H | A | 48 | 74.73684
777 | Au | Citrate | 35 | 3.828596e-08 |  | A549 | L | H | A | 48 | 92.63158
778 | Au | Citrate | 35 | 1.531439e-07 |  | A549 | L | H | A | 48 | 89.47369
779 | Au | Citrate | 35 | 3.062877e-07 |  | A549 | L | H | A | 48 | 82.10526
780 | Au | Citrate | 35 | 3.828596e-07 |  | A549 | L | H | A | 48 | 74.73684
781 | Au | Sodium borohydride | 35 | 7.657193e-07 |  | A549 | L | H | A | 48 | 69.47369
782 | Au |  | 25 | 0.001050567 |  | MDA­MB­231 | L | H | A | 48 | 62.41379
783 | Au |  | 25 | 0.0005252834 |  | MDA­MB­231 | L | H | A | 48 | 66.206894
784 | Au |  | 25 | 0.0001050567 |  | MDA­MB­231 | L | H | A | 48 | 77.586205
785 | Au |  | 25 | 1.050567e-05 |  | MDA­MB­231 | L | H | A | 48 | 80
786 | Au | PEG | 21.7 | 0.01 | -7.6 | C17.2 | L | A | A | 24 | 91.451065
787 | Au | PEG | 21.7 | 0.02 | -7.6 | C17.2 | L | A | A | 24 | 93.266335
788 | Au | PEG | 21.7 | 0.05 | -7.6 | C17.2 | L | A | A | 24 | 95.39359
789 | Au | PEG | 21.7 | 0.1 | -7.6 | C17.2 | L | A | A | 24 | 92.55768
790 | Au | PEG | 21.7 | 0.2 | -7.6 | C17.2 | L | A | A | 24 | 88.172
791 | Au | PEG | 21.7 | 0.4 | -7.6 | C17.2 | L | A | A | 24 | 82.23656
792 | Au | PEG | 21.7 | 0.8 | -7.6 | C17.2 | L | A | A | 24 | 71.33922
793 | Au | PEG | 21.7 | 0.01 | -7.6 | HUVEC | P | H | E | 24 | 95.48146
794 | Au | PEG | 21.7 | 0.02 | -7.6 | HUVEC | P | H | E | 24 | 96.98729
795 | Au | PEG | 21.7 | 0.05 | -7.6 | HUVEC | P | H | E | 24 | 94.153275
796 | Au | PEG | 21.7 | 0.1 | -7.6 | HUVEC | P | H | E | 24 | 91.937515
797 | Au | PEG | 21.7 | 0.2 | -7.6 | HUVEC | P | H | E | 24 | 85.69136
798 | Au | PEG | 21.7 | 0.4 | -7.6 | HUVEC | P | H | E | 24 | 72.003944
799 | Au | PEG | 21.7 | 0.8 | -7.6 | HUVEC | P | H | E | 24 | 53.664707
800 | Au | PEG | 21.7 | 0.01 | -7.6 | PC12 | L | A | A | 24 | 96.72178
801 | Au | PEG | 21.7 | 0.02 | -7.6 | PC12 | L | A | A | 24 | 96.3684
802 | Au | PEG | 21.7 | 0.05 | -7.6 | PC12 | L | A | A | 24 | 94.15264
803 | Au | PEG | 21.7 | 0.1 | -7.6 | PC12 | L | A | A | 24 | 92.24696
804 | Au | PEG | 21.7 | 0.2 | -7.6 | PC12 | L | A | A | 24 | 95.30382
805 | Au | PEG | 21.7 | 0.4 | -7.6 | PC12 | L | A | A | 24 | 84.09704
806 | Au | PEG | 21.7 | 0.8 | -7.6 | PC12 | L | A | A | 24 | 77.5408