## np_database_2.xlsx
No | Year | Nanoparticle | Coat | Surface_Charge | Diameter (nm) | Cells | Human(H)/Animal(A) cells | Cell age: embryonic (E), Adult (A) | Cell line (L)/primary cells (P) | Exposure time (h) | Concentration (ug/ml) | Cell_Viability (%) | DOI
0 | 2014 | IronOxide | Dextran | unknown | 18 | VERO | A | Adult | L | 24 | 100 | 102 | 10.1002/jbm.b.33068
1 | 2014 | IronOxide | Dextran | unknown | 18 | VERO | A | Adult | L | 24 | 200 | 105.08 | 10.1002/jbm.b.33068
2 | 2014 | IronOxide | Dextran | unknown | 18 | VERO | A | Adult | L | 24 | 300 | 100 | 10.1002/jbm.b.33068
3 | 2014 | IronOxide | Dextran | unknown | 18 | VERO | A | Adult | L | 24 | 400 | 100 | 10.1002/jbm.b.33068
4 | 2014 | IronOxide | Dextran | unknown | 18 | VERO | A | Adult | L | 24 | 500 | 80 | 10.1002/jbm.b.33068
5 | 2014 | IronOxide | Dextran | unknown | 18 | MDCK | A | Adult | L | 24 | 100 | 101.97 | 10.1002/jbm.b.33068
6 | 2014 | IronOxide | Dextran | unknown | 18 | MDCK | A | Adult | L | 24 | 200 | 115.09 | 10.1002/jbm.b.33068
7 | 2014 | IronOxide | Dextran | unknown | 18 | MDCK | A | Adult | L | 24 | 300 | 115.09 | 10.1002/jbm.b.33068
8 | 2014 | IronOxide | Dextran | unknown | 18 | MDCK | A | Adult | L | 24 | 400 | 100.1 | 10.1002/jbm.b.33068
9 | 2014 | IronOxide | Dextran | unknown | 18 | MDCK | A | Adult | L | 24 | 500 | 118.08 | 10.1002/jbm.b.33068
10 | 2014 | IronOxide | PEG | unknown | 18 | MDCK | A | Adult | L | 24 | 100 | 80 | 10.1002/jbm.b.33068
11 | 2014 | IronOxide | PEG | unknown | 18 | MDCK | A | Adult | L | 24 | 200 | 75.077 | 10.1002/jbm.b.33068
12 | 2014 | IronOxide | PEG | unknown | 18 | MDCK | A | Adult | L | 24 | 300 | 50 | 10.1002/jbm.b.33068
13 | 2014 | IronOxide | PEG | unknown | 18 | MDCK | A | Adult | L | 24 | 400 | 38 | 10.1002/jbm.b.33068
14 | 2014 | IronOxide | PEG | unknown | 18 | MDCK | A | Adult | L | 24 | 500 | 34.923 | 10.1002/jbm.b.33068
15 | 2014 | IronOxide | PEG | unknown | 18 | MDCK | A | Adult | L | 24 | 100 | 89.986 | 10.1002/jbm.b.33068
16 | 2014 | IronOxide | PEG | unknown | 18 | MDCK | A | Adult | L | 24 | 200 | 80.245 | 10.1002/jbm.b.33068
17 | 2014 | IronOxide | PEG | unknown | 18 | MDCK | A | Adult | L | 24 | 300 | 31.916 | 10.1002/jbm.b.33068
18 | 2014 | IronOxide | PEG | unknown | 18 | MDCK | A | Adult | L | 24 | 400 | 30.043 | 10.1002/jbm.b.33068
19 | 2014 | IronOxide | PEG | unknown | 18 | MDCK | A | Adult | L | 24 | 500 | 30.043 | 10.1002/jbm.b.33068
20 | 2010 | Au | None | Positive | 2 | BEC | H | Adult | P | 24 | - | 28.349 | 10.1021/nl101140t
21 | 2010 | Au | None | Positive | 2 | ASM | H | Adult | P | 24 | - | 54.984 | 10.1021/nl101140t
22 | 2010 | Au | None | Positive | 2 | BEC | H | Adult | P | 24 | - | 24.611 | 10.1021/nl101140t
23 | 2010 | Au | None | Positive | 2 | ASM | H | Adult | P | 24 | - | 30.218 | 10.1021/nl101140t
24 | 2010 | Au | None | Positive | 2 | BEC | H | Adult | P | 24 | - | 21.028 | 10.1021/nl101140t
25 | 2010 | Au | None | Positive | 2 | ASM | H | Adult | P | 24 | - | 19.938 | 10.1021/nl101140t
26 | 2014 | IronOxide | None | unknown | 22 | A549 | H | Adult | L | 24 | 10 | 84 | 10.1016/j.colsurfb.2014.06.064
27 | 2014 | IronOxide | None | unknown | 22 | A549 | H | Adult | L | 24 | 25 | 72 | 10.1016/j.colsurfb.2014.06.064
28 | 2014 | IronOxide | None | unknown | 22 | A549 | H | Adult | L | 24 | 50 | 56 | 10.1016/j.colsurfb.2014.06.064
29 | 2014 | IronOxide | None | unknown | 22 | A549 | H | Adult | L | 24 | 10 | 87 | 10.1016/j.colsurfb.2014.06.064
30 | 2014 | IronOxide | None | unknown | 22 | A549 | H | Adult | L | 24 | 25 | 79 | 10.1016/j.colsurfb.2014.06.064
31 | 2014 | IronOxide | None | unknown | 22 | A549 | H | Adult | L | 24 | 50 | 65 | 10.1016/j.colsurfb.2014.06.064
32 | 2014 | Au | PEG | Negative | 4.6 | PC12 | A | Adult | L | 24 | - | 96.951 | 10.1002/ppsc.201300357
33 | 2014 | Au | PEG | Negative | 4.6 | PC12 | A | Adult | L | 24 | - | 95.654 | 10.1002/ppsc.201300357
34 | 2014 | Au | PEG | Negative | 4.6 | PC12 | A | Adult | L | 24 | - | 94.214 | 10.1002/ppsc.201300357
35 | 2014 | Au | PEG | Negative | 4.6 | PC12 | A | Adult | L | 24 | - | 92.053 | 10.1002/ppsc.201300357
36 | 2014 | Au | PEG | Negative | 4.6 | PC12 | A | Adult | L | 24 | - | 94.934 | 10.1002/ppsc.201300357
37 | 2014 | Au | PEG | Negative | 4.6 | PC12 | A | Adult | L | 24 | - | 84.706 | 10.1002/ppsc.201300357
38 | 2014 | Au | PEG | Negative | 4.6 | PC12 | A | Adult | L | 24 | - | 77.647 | 10.1002/ppsc.201300357
39 | 2014 | Au | PEG | Negative | 4.6 | HUVEC | H | Embryonic | P | 24 | - | 94.934 | 10.1002/ppsc.201300357
40 | 2014 | Au | PEG | Negative | 4.6 | HUVEC | H | Embryonic | P | 24 | - | 96.807 | 10.1002/ppsc.201300357
41 | 2014 | Au | PEG | Negative | 4.6 | HUVEC | H | Embryonic | P | 24 | - | 94.646 | 10.1002/ppsc.201300357
42 | 2014 | Au | PEG | Negative | 4.6 | HUVEC | H | Embryonic | P | 24 | - | 91.909 | 10.1002/ppsc.201300357
43 | 2014 | Au | PEG | Negative | 4.6 | HUVEC | H | Embryonic | P | 24 | - | 86.002 | 10.1002/ppsc.201300357
44 | 2014 | Au | PEG | Negative | 4.6 | HUVEC | H | Embryonic | P | 24 | - | 72.029 | 10.1002/ppsc.201300357
45 | 2014 | Au | PEG | Negative | 4.6 | HUVEC | H | Embryonic | P | 24 | - | 53.733 | 10.1002/ppsc.201300357
46 | 2014 | Au | PEG | Negative | 4.6 | C17.2 | A | Adult | L | 24 | - | 91.477 | 10.1002/ppsc.201300357
47 | 2014 | Au | PEG | Negative | 4.6 | C17.2 | A | Adult | L | 24 | - | 93.637 | 10.1002/ppsc.201300357
48 | 2014 | Au | PEG | Negative | 4.6 | C17.2 | A | Adult | L | 24 | - | 95.51 | 10.1002/ppsc.201300357
49 | 2014 | Au | PEG | Negative | 4.6 | C17.2 | A | Adult | L | 24 | - | 92.341 | 10.1002/ppsc.201300357
50 | 2014 | Au | PEG | Negative | 4.6 | C17.2 | A | Adult | L | 24 | - | 88.739 | 10.1002/ppsc.201300357
51 | 2014 | Au | PEG | Negative | 4.6 | C17.2 | A | Adult | L | 24 | - | 82.545 | 10.1002/ppsc.201300357
52 | 2014 | Au | PEG | Negative | 4.6 | C17.2 | A | Adult | L | 24 | - | 71.597 | 10.1002/ppsc.201300357
53 | 2020 | Au | None | unknown | 38 | MG-63 | H | Adult | L | 24 | 0.2 | 98.827 | 10.1016/j.jphotobiol.2020.111778
54 | 2020 | Au | None | unknown | 38 | MG-63 | H | Adult | L | 24 | 0.4 | 91.134 | 10.1016/j.jphotobiol.2020.111778
55 | 2020 | Au | None | unknown | 38 | MG-63 | H | Adult | L | 24 | 0.8 | 79.531 | 10.1016/j.jphotobiol.2020.111778
56 | 2020 | Au | None | unknown | 46 | MG-63 | H | Adult | L | 24 | 0.2 | 91.134 | 10.1016/j.jphotobiol.2020.111778
57 | 2020 | Au | None | unknown | 46 | MG-63 | H | Adult | L | 24 | 0.4 | 87.223 | 10.1016/j.jphotobiol.2020.111778
58 | 2020 | Au | None | unknown | 46 | MG-63 | H | Adult | L | 24 | 0.8 | 47.849 | 10.1016/j.jphotobiol.2020.111778
59 | 2020 | Au | None | unknown | 60 | MG-63 | H | Adult | L | 24 | 0.2 | 91.134 | 10.1016/j.jphotobiol.2020.111778
60 | 2020 | Au | None | unknown | 60 | MG-63 | H | Adult | L | 24 | 0.4 | 87.353 | 10.1016/j.jphotobiol.2020.111778
61 | 2020 | Au | None | unknown | 60 | MG-63 | H | Adult | L | 24 | 0.8 | 56.845 | 10.1016/j.jphotobiol.2020.111778
62 | 2014 | IronOxide | PEG | unknown | 18.4 | SKOV-3 | H | Adult | L | 24 | 0.5 | 88.907 | 10.1016/j.nano.2014.01.006
63 | 2014 | IronOxide | PEG | unknown | 18.4 | SKOV-3 | H | Adult | L | 24 | 1 | 89.723 | 10.1016/j.nano.2014.01.006
64 | 2014 | IronOxide | PEG | unknown | 18.4 | SKOV-3 | H | Adult | L | 24 | 5 | 93.312 | 10.1016/j.nano.2014.01.006
65 | 2014 | IronOxide | PEG | unknown | 18.4 | SKOV-3 | H | Adult | L | 24 | 10 | 91.517 | 10.1016/j.nano.2014.01.006
66 | 2014 | IronOxide | PEG | unknown | 18.4 | SKOV-3 | H | Adult | L | 24 | 50 | 80.914 | 10.1016/j.nano.2014.01.006
67 | 2014 | IronOxide | PEG | unknown | 18.4 | SKOV-3 | H | Adult | L | 24 | 100 | 74.388 | 10.1016/j.nano.2014.01.006
68 | 2014 | IronOxide | PEG-FA | - | - | SKOV-3 | H | Adult | L | 24 | 0.5 | 88.699 | 10.1016/j.nano.2014.01.006
69 | 2014 | IronOxide | PEG-FA | Negative | - | SKOV-3 | H | Adult | L | 24 | 1 | 87.158 | 10.1016/j.nano.2014.01.006
70 | 2014 | IronOxide | PEG-FA | Negative | - | SKOV-3 | H | Adult | L | 24 | 5 | 86.473 | 10.1016/j.nano.2014.01.006
71 | 2014 | IronOxide | PEG-FA | Negative | - | SKOV-3 | H | Adult | L | 24 | 10 | 90.925 | 10.1016/j.nano.2014.01.006
72 | 2014 | IronOxide | PEG-FA | Negative | - | SKOV-3 | H | Adult | L | 24 | 50 | 88.014 | 10.1016/j.nano.2014.01.006
73 | 2014 | IronOxide | PEG-FA | Negative | - | SKOV-3 | H | Adult | L | 24 | 100 | 85.616 | 10.1016/j.nano.2014.01.006
74 | 2014 | IronOxide | Silica-FA | Negative | - | SKOV-3 | H | Adult | L | 24 | 0.5 | 87.873 | 10.1016/j.nano.2014.01.006
75 | 2014 | IronOxide | Silica-FA | Negative | - | SKOV-3 | H | Adult | L | 24 | 1 | 86.455 | 10.1016/j.nano.2014.01.006
76 | 2014 | IronOxide | Silica-FA | Negative | - | SKOV-3 | H | Adult | L | 24 | 5 | 83.445 | 10.1016/j.nano.2014.01.006
77 | 2014 | IronOxide | Silica-FA | Negative | - | SKOV-3 | H | Adult | L | 24 | 10 | 91.639 | 10.1016/j.nano.2014.01.006
78 | 2014 | IronOxide | Silica-FA | Negative | - | SKOV-3 | H | Adult | L | 24 | 50 | 85.786 | 10.1016/j.nano.2014.01.006
79 | 2014 | IronOxide | Silica-FA | Negative | - | SKOV-3 | H | Adult | L | 24 | 100 | 84.114 | 10.1016/j.nano.2014.01.006
80 | 2014 | IronOxide | PEG | unknown | 18.4 | SKOV-3 | H | Adult | L | 48 | 0.5 | 105.22 | 10.1016/j.nano.2014.01.006
81 | 2014 | IronOxide | PEG | unknown | 18.4 | SKOV-3 | H | Adult | L | 48 | 1 | 96.9 | 10.1016/j.nano.2014.01.006
82 | 2014 | IronOxide | PEG | unknown | 18.4 | SKOV-3 | H | Adult | L | 48 | 5 | 94.29 | 10.1016/j.nano.2014.01.006
83 | 2014 | IronOxide | PEG | unknown | 18.4 | SKOV-3 | H | Adult | L | 48 | 10 | 89.886 | 10.1016/j.nano.2014.01.006
84 | 2014 | IronOxide | PEG | unknown | 18.4 | SKOV-3 | H | Adult | L | 48 | 50 | 86.949 | 10.1016/j.nano.2014.01.006
85 | 2014 | IronOxide | PEG | unknown | 18.4 | SKOV-3 | H | Adult | L | 48 | 100 | 82.545 | 10.1016/j.nano.2014.01.006
86 | 2014 | IronOxide | PEG-FA | Negative | - | SKOV-3 | H | Adult | L | 48 | 0.5 | 98.288 | 10.1016/j.nano.2014.01.006
87 | 2014 | IronOxide | PEG-FA | Negative | - | SKOV-3 | H | Adult | L | 48 | 1 | 99.144 | 10.1016/j.nano.2014.01.006
88 | 2014 | IronOxide | PEG-FA | Negative | - | SKOV-3 | H | Adult | L | 48 | 5 | 93.151 | 10.1016/j.nano.2014.01.006
89 | 2014 | IronOxide | PEG-FA | Negative | - | SKOV-3 | H | Adult | L | 48 | 10 | 92.979 | 10.1016/j.nano.2014.01.006
90 | 2014 | IronOxide | PEG-FA | Negative | - | SKOV-3 | H | Adult | L | 48 | 50 | 88.87 | 10.1016/j.nano.2014.01.006
91 | 2014 | IronOxide | PEG-FA | Negative | - | SKOV-3 | H | Adult | L | 48 | 100 | 86.473 | 10.1016/j.nano.2014.01.006
92 | 2014 | IronOxide | Silica-FA | Negative | - | SKOV-3 | H | Adult | L | 48 | 0.5 | 93.144 | 10.1016/j.nano.2014.01.006
93 | 2014 | IronOxide | Silica-FA | Negative | - | SKOV-3 | H | Adult | L | 48 | 1 | 87.793 | 10.1016/j.nano.2014.01.006
94 | 2014 | IronOxide | Silica-FA | Negative | - | SKOV-3 | H | Adult | L | 48 | 5 | 88.629 | 10.1016/j.nano.2014.01.006
95 | 2014 | IronOxide | Silica-FA | Negative | - | SKOV-3 | H | Adult | L | 48 | 10 | 90.301 | 10.1016/j.nano.2014.01.006
96 | 2014 | IronOxide | Silica-FA | Negative | - | SKOV-3 | H | Adult | L | 48 | 50 | 85.786 | 10.1016/j.nano.2014.01.006
97 | 2014 | IronOxide | Silica-FA | Negative | - | SKOV-3 | H | Adult | L | 48 | 100 | 83.445 | 10.1016/j.nano.2014.01.006
98 | 2014 | IronOxide | PEG-FA | Negative | - | SKOV-3 | H | Adult | L | 24 | 0.5 | 96.743 | 10.1016/j.nano.2014.01.006
99 | 2014 | IronOxide | PEG-FA | Negative | - | SKOV-3 | H | Adult | L | 24 | 1 | 83.225 | 10.1016/j.nano.2014.01.006
100 | 2014 | IronOxide | PEG-FA | Negative | - | SKOV-3 | H | Adult | L | 24 | 5 | 82.573 | 10.1016/j.nano.2014.01.006
101 | 2014 | IronOxide | PEG-FA | Negative | - | SKOV-3 | H | Adult | L | 24 | 10 | 80.945 | 10.1016/j.nano.2014.01.006
102 | 2014 | IronOxide | PEG-FA | Negative | - | SKOV-3 | H | Adult | L | 24 | 50 | 80.945 | 10.1016/j.nano.2014.01.006
103 | 2014 | IronOxide | PEG-FA | Negative | - | SKOV-3 | H | Adult | L | 24 | 100 | 79.316 | 10.1016/j.nano.2014.01.006
104 | 2014 | IronOxide | Silica-FA | Negative | - | SKOV-3 | H | Adult | L | 24 | 0.5 | 96.743 | 10.1016/j.nano.2014.01.006
105 | 2014 | IronOxide | Silica-FA | Negative | - | SKOV-3 | H | Adult | L | 24 | 1 | 82.573 | 10.1016/j.nano.2014.01.006
106 | 2014 | IronOxide | Silica-FA | Negative | - | SKOV-3 | H | Adult | L | 24 | 5 | 76.873 | 10.1016/j.nano.2014.01.006
107 | 2014 | IronOxide | Silica-FA | Negative | - | SKOV-3 | H | Adult | L | 24 | 10 | 76.873 | 10.1016/j.nano.2014.01.006
108 | 2014 | IronOxide | Silica-FA | Negative | - | SKOV-3 | H | Adult | L | 24 | 50 | 91.205 | 10.1016/j.nano.2014.01.006
109 | 2014 | IronOxide | Silica-FA | Negative | - | SKOV-3 | H | Adult | L | 24 | 100 | 91.205 | 10.1016/j.nano.2014.01.006
110 | 2014 | Au | None | unknown | - | NIH3T3 | A | Embryonic | L | 72 | 0.036 | 80.385 | 10.1016/j.jhazmat.2013.11.031
111 | 2014 | Au | None | unknown | - | NIH3T3 | A | Embryonic | L | 72 | 0.072 | 72.957 | 10.1016/j.jhazmat.2013.11.031
112 | 2014 | Au | None | unknown | - | NIH3T3 | A | Embryonic | L | 72 | 0.18 | 56.616 | 10.1016/j.jhazmat.2013.11.031
113 | 2014 | Au | None | unknown | - | NIH3T3 | A | Embryonic | L | 72 | 0.36 | 49.684 | 10.1016/j.jhazmat.2013.11.031
114 | 2014 | Au | None | unknown | - | NIH3T3 | A | Embryonic | L | 72 | 0.72 | 42.256 | 10.1016/j.jhazmat.2013.11.031
115 | 2014 | Au | None | unknown | - | NIH3T3 | A | Embryonic | L | 72 | 1 | 42.586 | 10.1016/j.jhazmat.2013.11.031
116 | 2014 | Au | None | unknown | - | PK-15 | A | Adult | L | 72 | 0.036 | 108.98 | 10.1016/j.jhazmat.2013.11.031
117 | 2014 | Au | None | unknown | - | PK-15 | A | Adult | L | 72 | 0.072 | 106.23 | 10.1016/j.jhazmat.2013.11.031
118 | 2014 | Au | None | unknown | - | PK-15 | A | Adult | L | 72 | 0.18 | 102.5 | 10.1016/j.jhazmat.2013.11.031
119 | 2014 | Au | None | unknown | - | PK-15 | A | Adult | L | 72 | 0.36 | 90.126 | 10.1016/j.jhazmat.2013.11.031
120 | 2014 | Au | None | unknown | - | PK-15 | A | Adult | L | 72 | 0.72 | 63.619 | 10.1016/j.jhazmat.2013.11.031
121 | 2014 | Au | None | unknown | - | PK-15 | A | Adult | L | 72 | 1 | 47.518 | 10.1016/j.jhazmat.2013.11.031
122 | 2014 | Au | None | unknown | - | VERO | A | Adult | L | 72 | 0.036 | 101.35 | 10.1016/j.jhazmat.2013.11.031
123 | 2014 | Au | None | unknown | - | VERO | A | Adult | L | 72 | 0.072 | 91.689 | 10.1016/j.jhazmat.2013.11.031
124 | 2014 | Au | None | unknown | - | VERO | A | Adult | L | 72 | 0.18 | 67.636 | 10.1016/j.jhazmat.2013.11.031
125 | 2014 | Au | None | unknown | - | VERO | A | Adult | L | 72 | 0.36 | 41.527 | 10.1016/j.jhazmat.2013.11.031
126 | 2014 | Au | None | unknown | - | VERO | A | Adult | L | 72 | 0.72 | 27.959 | 10.1016/j.jhazmat.2013.11.031
127 | 2014 | Au | None | unknown | - | VERO | A | Adult | L | 72 | 1 | 28.37 | 10.1016/j.jhazmat.2013.11.031
128 | 2013 | CuO | None | Negative | 55.8 | HaCat | H | Adult | L | 24 | 5 | 96.2 | 10.1177/1091581813487563
129 | 2013 | CuO | None | Negative | 55.8 | HaCat | H | Adult | L | 24 | 10 | 86.01 | 10.1177/1091581813487563
130 | 2013 | CuO | None | Negative | 55.8 | HaCat | H | Adult | L | 24 | 20 | 70 | 10.1177/1091581813487563
131 | 2013 | CuO | None | Negative | 55.8 | HaCat | H | Adult | L | 24 | 30 | 49.7 | 10.1177/1091581813487563
132 | 2013 | CuO | None | Negative | 55.8 | HaCat | H | Adult | L | 48 | 5 | 92.96 | 10.1177/1091581813487563
133 | 2013 | CuO | None | Negative | 55.8 | HaCat | H | Adult | L | 48 | 10 | 79.9 | 10.1177/1091581813487563
134 | 2013 | CuO | None | Negative | 55.8 | HaCat | H | Adult | L | 48 | 20 | 58.43 | 10.1177/1091581813487563
135 | 2013 | CuO | None | Negative | 55.8 | HaCat | H | Adult | L | 48 | 30 | 30.4 | 10.1177/1091581813487563
136 | 2015 | Au | None | unknown | 30 | NHDF | H | Adult | L | 24 | 1 | 98.604 | 10.1080/17458080.2015.1014934
137 | 2015 | Au | None | unknown | 30 | NHDF | H | Adult | L | 24 | 5 | 81.98 | 10.1080/17458080.2015.1014934
138 | 2015 | Au | None | unknown | 30 | NHDF | H | Adult | L | 24 | 10 | 77.919 | 10.1080/17458080.2015.1014934
139 | 2015 | Au | None | unknown | 30 | NHDF | H | Adult | L | 24 | 15 | 68.655 | 10.1080/17458080.2015.1014934
140 | 2015 | Au | None | unknown | 30 | NHDF | H | Adult | L | 24 | 25 | 6.599 | 10.1080/17458080.2015.1014934
141 | 2015 | Au | None | unknown | 50 | NHDF | H | Adult | L | 24 | 1 | 98.858 | 10.1080/17458080.2015.1014934
142 | 2015 | Au | None | unknown | 50 | NHDF | H | Adult | L | 24 | 5 | 84.264 | 10.1080/17458080.2015.1014934
143 | 2015 | Au | None | unknown | 50 | NHDF | H | Adult | L | 24 | 10 | 80.457 | 10.1080/17458080.2015.1014934
144 | 2015 | Au | None | unknown | 50 | NHDF | H | Adult | L | 24 | 15 | 68.782 | 10.1080/17458080.2015.1014934
145 | 2015 | Au | None | unknown | 50 | NHDF | H | Adult | L | 24 | 25 | 7.2335 | 10.1080/17458080.2015.1014934
146 | 2015 | Au | None | unknown | 90 | NHDF | H | Adult | L | 24 | 1 | 99.629 | 10.1080/17458080.2015.1014934
147 | 2015 | Au | None | unknown | 90 | NHDF | H | Adult | L | 24 | 5 | 90.853 | 10.1080/17458080.2015.1014934
148 | 2015 | Au | None | unknown | 90 | NHDF | H | Adult | L | 24 | 10 | 87.639 | 10.1080/17458080.2015.1014934
149 | 2015 | Au | None | unknown | 90 | NHDF | H | Adult | L | 24 | 15 | 72.93 | 10.1080/17458080.2015.1014934
150 | 2015 | Au | None | unknown | 90 | NHDF | H | Adult | L | 24 | 25 | 19.778 | 10.1080/17458080.2015.1014934
151 | 2015 | Au | None | unknown | 30 | NHDF | H | Adult | L | 48 | 1 | 96.701 | 10.1080/17458080.2015.1014934
152 | 2015 | Au | None | unknown | 30 | NHDF | H | Adult | L | 48 | 5 | 80.584 | 10.1080/17458080.2015.1014934
153 | 2015 | Au | None | unknown | 30 | NHDF | H | Adult | L | 48 | 10 | 77.284 | 10.1080/17458080.2015.1014934
154 | 2015 | Au | None | unknown | 30 | NHDF | H | Adult | L | 48 | 15 | 67.386 | 10.1080/17458080.2015.1014934
155 | 2015 | Au | None | unknown | 30 | NHDF | H | Adult | L | 48 | 25 | 5.7107 | 10.1080/17458080.2015.1014934
156 | 2015 | Au | None | unknown | 50 | NHDF | H | Adult | L | 48 | 1 | 97.462 | 10.1080/17458080.2015.1014934
157 | 2015 | Au | None | unknown | 50 | NHDF | H | Adult | L | 48 | 5 | 83.122 | 10.1080/17458080.2015.1014934
158 | 2015 | Au | None | unknown | 50 | NHDF | H | Adult | L | 48 | 10 | 77.284 | 10.1080/17458080.2015.1014934
159 | 2015 | Au | None | unknown | 50 | NHDF | H | Adult | L | 48 | 15 | 68.401 | 10.1080/17458080.2015.1014934
160 | 2015 | Au | None | unknown | 50 | NHDF | H | Adult | L | 48 | 25 | 7.1066 | 10.1080/17458080.2015.1014934
161 | 2015 | Au | None | unknown | 90 | NHDF | H | Adult | L | 48 | 1 | 99.135 | 10.1080/17458080.2015.1014934
162 | 2015 | Au | None | unknown | 90 | NHDF | H | Adult | L | 48 | 5 | 85.909 | 10.1080/17458080.2015.1014934
163 | 2015 | Au | None | unknown | 90 | NHDF | H | Adult | L | 48 | 10 | 81.459 | 10.1080/17458080.2015.1014934
164 | 2015 | Au | None | unknown | 90 | NHDF | H | Adult | L | 48 | 15 | 71.199 | 10.1080/17458080.2015.1014934
165 | 2015 | Au | None | unknown | 90 | NHDF | H | Adult | L | 48 | 25 | 13.226 | 10.1080/17458080.2015.1014934
166 | 2015 | Au | None | unknown | 30 | NHDF | H | Adult | L | 72 | 1 | 96.193 | 10.1080/17458080.2015.1014934
167 | 2015 | Au | None | unknown | 30 | NHDF | H | Adult | L | 72 | 5 | 80.584 | 10.1080/17458080.2015.1014934
168 | 2015 | Au | None | unknown | 30 | NHDF | H | Adult | L | 72 | 10 | 74.112 | 10.1080/17458080.2015.1014934
169 | 2015 | Au | None | unknown | 30 | NHDF | H | Adult | L | 72 | 15 | 65.609 | 10.1080/17458080.2015.1014934
170 | 2015 | Au | None | unknown | 30 | NHDF | H | Adult | L | 72 | 25 | 5.4569 | 10.1080/17458080.2015.1014934
171 | 2015 | Au | None | unknown | 50 | NHDF | H | Adult | L | 72 | 1 | 96.701 | 10.1080/17458080.2015.1014934
172 | 2015 | Au | None | unknown | 50 | NHDF | H | Adult | L | 72 | 5 | 82.487 | 10.1080/17458080.2015.1014934
173 | 2015 | Au | None | unknown | 50 | NHDF | H | Adult | L | 72 | 10 | 77.03 | 10.1080/17458080.2015.1014934
174 | 2015 | Au | None | unknown | 50 | NHDF | H | Adult | L | 72 | 15 | 66.117 | 10.1080/17458080.2015.1014934
175 | 2015 | Au | None | unknown | 50 | NHDF | H | Adult | L | 72 | 25 | 7.1066 | 10.1080/17458080.2015.1014934
176 | 2015 | Au | None | unknown | 90 | NHDF | H | Adult | L | 72 | 1 | 97.775 | 10.1080/17458080.2015.1014934
177 | 2015 | Au | None | unknown | 90 | NHDF | H | Adult | L | 72 | 5 | 84.92 | 10.1080/17458080.2015.1014934
178 | 2015 | Au | None | unknown | 90 | NHDF | H | Adult | L | 72 | 10 | 81.459 | 10.1080/17458080.2015.1014934
179 | 2015 | Au | None | unknown | 90 | NHDF | H | Adult | L | 72 | 15 | 68.356 | 10.1080/17458080.2015.1014934
180 | 2015 | Au | None | unknown | 90 | NHDF | H | Adult | L | 72 | 25 | 13.226 | 10.1080/17458080.2015.1014934
181 | 2019 | Au | Chitosan | Positive | 8.7 | AGS | H | Adult | L | 24 | - | 79.57 | 10.1186/s11671-019-2967-1
182 | 2019 | Au | Chitosan | Positive | 8.7 | AGS | H | Adult | L | 24 | - | 80.645 | 10.1186/s11671-019-2967-1
183 | 2019 | Au | Chitosan | Positive | 8.7 | AGS | H | Adult | L | 24 | - | 82.437 | 10.1186/s11671-019-2967-1
184 | 2019 | Au | Chitosan | Positive | 8.7 | AGS | H | Adult | L | 24 | - | 82.079 | 10.1186/s11671-019-2967-1
185 | 2019 | Au | Chitosan | Positive | 8.7 | AGS | H | Adult | L | 24 | - | 70.968 | 10.1186/s11671-019-2967-1
186 | 2019 | Au | Chitosan | Positive | 99 | AGS | H | Adult | L | 24 | - | 88.53 | 10.1186/s11671-019-2967-1
187 | 2019 | Au | Chitosan | Positive | 99 | AGS | H | Adult | L | 24 | - | 89.068 | 10.1186/s11671-019-2967-1
188 | 2019 | Au | Chitosan | Positive | 99 | AGS | H | Adult | L | 24 | - | 85.484 | 10.1186/s11671-019-2967-1
189 | 2019 | Au | Chitosan | Positive | 99 | AGS | H | Adult | L | 24 | - | 78.495 | 10.1186/s11671-019-2967-1
190 | 2019 | Au | Chitosan | Positive | 99 | AGS | H | Adult | L | 24 | - | 48.746 | 10.1186/s11671-019-2967-1
191 | 2019 | Au | Chitosan | Positive | - | AGS | H | Adult | L | 24 | - | 17.921 | 10.1186/s11671-019-2967-1
192 | 2019 | Au | Chitosan | Positive | - | AGS | H | Adult | L | 24 | - | 19.176 | 10.1186/s11671-019-2967-1
193 | 2019 | Au | Chitosan | Positive | - | AGS | H | Adult | L | 24 | - | 19.534 | 10.1186/s11671-019-2967-1
194 | 2019 | Au | Chitosan | Positive | - | AGS | H | Adult | L | 24 | - | 21.326 | 10.1186/s11671-019-2967-1
195 | 2019 | Au | Chitosan | Positive | - | AGS | H | Adult | L | 24 | - | 3.7634 | 10.1186/s11671-019-2967-1
196 | 2019 | Au | Chitosan | Positive | 8.7 | HeLa | H | Adult | L | 24 | - | 107.26 | 10.1186/s11671-019-2967-1
197 | 2019 | Au | Chitosan | Positive | 8.7 | HeLa | H | Adult | L | 24 | - | 101.59 | 10.1186/s11671-019-2967-1
198 | 2019 | Au | Chitosan | Positive | 8.7 | HeLa | H | Adult | L | 24 | - | 98.761 | 10.1186/s11671-019-2967-1
199 | 2019 | Au | Chitosan | Positive | 8.7 | HeLa | H | Adult | L | 24 | - | 85.664 | 10.1186/s11671-019-2967-1
200 | 2019 | Au | Chitosan | Positive | 8.7 | HeLa | H | Adult | L | 24 | - | 67.257 | 10.1186/s11671-019-2967-1
201 | 2019 | Au | Chitosan | Positive | 99 | HeLa | H | Adult | L | 24 | - | 84.779 | 10.1186/s11671-019-2967-1
202 | 2019 | Au | Chitosan | Positive | 99 | HeLa | H | Adult | L | 24 | - | 83.54 | 10.1186/s11671-019-2967-1
203 | 2019 | Au | Chitosan | Positive | 99 | HeLa | H | Adult | L | 24 | - | 76.637 | 10.1186/s11671-019-2967-1
204 | 2019 | Au | Chitosan | Positive | 99 | HeLa | H | Adult | L | 24 | - | 60.885 | 10.1186/s11671-019-2967-1
205 | 2019 | Au | Chitosan | Positive | 99 | HeLa | H | Adult | L | 24 | - | 34.69 | 10.1186/s11671-019-2967-1
206 | 2019 | Au | Chitosan | Positive | - | HeLa | H | Adult | L | 24 | - | 5.4867 | 10.1186/s11671-019-2967-1
207 | 2019 | Au | Chitosan | Positive | - | HeLa | H | Adult | L | 24 | - | 5.4867 | 10.1186/s11671-019-2967-1
208 | 2019 | Au | Chitosan | Positive | - | HeLa | H | Adult | L | 24 | - | 5.4867 | 10.1186/s11671-019-2967-1
209 | 2019 | Au | Chitosan | Positive | - | HeLa | H | Adult | L | 24 | - | 4.2478 | 10.1186/s11671-019-2967-1
210 | 2019 | Au | Chitosan | Positive | - | HeLa | H | Adult | L | 24 | - | 4.2478 | 10.1186/s11671-019-2967-1
211 | 2019 | Au | Chitosan | Positive | 8.7 | HepG2 | H | Adult | L | 24 | - | 71.45 | 10.1186/s11671-019-2967-1
212 | 2019 | Au | Chitosan | Positive | 8.7 | HepG2 | H | Adult | L | 24 | - | 63.976 | 10.1186/s11671-019-2967-1
213 | 2019 | Au | Chitosan | Positive | 8.7 | HepG2 | H | Adult | L | 24 | - | 50.673 | 10.1186/s11671-019-2967-1
214 | 2019 | Au | Chitosan | Positive | 8.7 | HepG2 | H | Adult | L | 24 | - | 46.637 | 10.1186/s11671-019-2967-1
215 | 2019 | Au | Chitosan | Positive | 8.7 | HepG2 | H | Adult | L | 24 | - | 36.921 | 10.1186/s11671-019-2967-1
216 | 2019 | Au | Chitosan | Positive | 99 | HepG2 | H | Adult | L | 24 | - | 60.538 | 10.1186/s11671-019-2967-1
217 | 2019 | Au | Chitosan | Positive | 99 | HepG2 | H | Adult | L | 24 | - | 59.791 | 10.1186/s11671-019-2967-1
218 | 2019 | Au | Chitosan | Positive | 99 | HepG2 | H | Adult | L | 24 | - | 31.54 | 10.1186/s11671-019-2967-1
219 | 2019 | Au | Chitosan | Positive | 99 | HepG2 | H | Adult | L | 24 | - | 1.9432 | 10.1186/s11671-019-2967-1
220 | 2019 | Au | Chitosan | Positive | 99 | HepG2 | H | Adult | L | 24 | - | 3.5874 | 10.1186/s11671-019-2967-1
221 | 2019 | Au | Chitosan | Positive | - | HepG2 | H | Adult | L | 24 | - | 4.6338 | 10.1186/s11671-019-2967-1
222 | 2019 | Au | Chitosan | Positive | - | HepG2 | H | Adult | L | 24 | - | 4.0359 | 10.1186/s11671-019-2967-1
223 | 2019 | Au | Chitosan | Positive | - | HepG2 | H | Adult | L | 24 | - | 2.9895 | 10.1186/s11671-019-2967-1
224 | 2019 | Au | Chitosan | Positive | - | HepG2 | H | Adult | L | 24 | - | 1.3453 | 10.1186/s11671-019-2967-1
225 | 2019 | Au | Chitosan | Positive | - | HepG2 | H | Adult | L | 24 | - | 1.1958 | 10.1186/s11671-019-2967-1
226 | 2019 | Au | Chitosan | Positive | 8.7 | HT29 | H | Adult | L | 24 | - | 97.369 | 10.1186/s11671-019-2967-1
227 | 2019 | Au | Chitosan | Positive | 8.7 | HT29 | H | Adult | L | 24 | - | 95.658 | 10.1186/s11671-019-2967-1
228 | 2019 | Au | Chitosan | Positive | 8.7 | HT29 | H | Adult | L | 24 | - | 93.756 | 10.1186/s11671-019-2967-1
229 | 2019 | Au | Chitosan | Positive | 8.7 | HT29 | H | Adult | L | 24 | - | 92.805 | 10.1186/s11671-019-2967-1
230 | 2019 | Au | Chitosan | Positive | 8.7 | HT29 | H | Adult | L | 24 | - | 75.689 | 10.1186/s11671-019-2967-1
231 | 2019 | Au | Chitosan | Positive | 99 | HT29 | H | Adult | L | 24 | - | 99.271 | 10.1186/s11671-019-2967-1
232 | 2019 | Au | Chitosan | Positive | 99 | HT29 | H | Adult | L | 24 | - | 96.038 | 10.1186/s11671-019-2967-1
233 | 2019 | Au | Chitosan | Positive | 99 | HT29 | H | Adult | L | 24 | - | 89.952 | 10.1186/s11671-019-2967-1
234 | 2019 | Au | Chitosan | Positive | 99 | HT29 | H | Adult | L | 24 | - | 82.536 | 10.1186/s11671-019-2967-1
235 | 2019 | Au | Chitosan | Positive | 99 | HT29 | H | Adult | L | 24 | - | 48.875 | 10.1186/s11671-019-2967-1
236 | 2019 | Au | Chitosan | Positive | - | HT29 | H | Adult | L | 24 | - | 3.4231 | 10.1186/s11671-019-2967-1
237 | 2019 | Au | Chitosan | Positive | - | HT29 | H | Adult | L | 24 | - | 3.4231 | 10.1186/s11671-019-2967-1
238 | 2019 | Au | Chitosan | Positive | - | HT29 | H | Adult | L | 24 | - | 3.0428 | 10.1186/s11671-019-2967-1
239 | 2019 | Au | Chitosan | Positive | - | HT29 | H | Adult | L | 24 | - | 1.9017 | 10.1186/s11671-019-2967-1
240 | 2019 | Au | Chitosan | Positive | - | HT29 | H | Adult | L | 24 | - | 2.2821 | 10.1186/s11671-019-2967-1
241 | 2019 | Au | Chitosan | Positive | - | HepG2 | H | Adult | L | 24 | - | 93.237 | 10.1186/s11671-019-2967-1
242 | 2019 | Au | Chitosan | Positive | - | HepG2 | H | Adult | L | 24 | - | 74.101 | 10.1186/s11671-019-2967-1
243 | 2019 | Au | Chitosan | Positive | - | HepG2 | H | Adult | L | 24 | - | 20.144 | 10.1186/s11671-019-2967-1
244 | 2019 | Au | Chitosan | Positive | - | HepG2 | H | Adult | L | 24 | - | 21.295 | 10.1186/s11671-019-2967-1
245 | 2019 | Au | Chitosan | Positive | - | HepG2 | H | Adult | L | 24 | - | 15.108 | 10.1186/s11671-019-2967-1
246 | 2015 | Au | None | unknown | 25 | A549 | H | Adult | L | 4 | 2.5 | 96.783 | 10.1016/j.etap.2015.02.003
247 | 2015 | Au | None | unknown | 25 | A549 | H | Adult | L | 4 | 5 | 69.437 | 10.1016/j.etap.2015.02.003
248 | 2015 | Au | None | unknown | 25 | A549 | H | Adult | L | 4 | 7.5 | 21.716 | 10.1016/j.etap.2015.02.003
249 | 2015 | Au | None | unknown | 25 | A549 | H | Adult | L | 4 | 10 | 15.013 | 10.1016/j.etap.2015.02.003
250 | 2015 | Au | None | unknown | 25 | A549 | H | Adult | L | 4 | 12.5 | 7.7748 | 10.1016/j.etap.2015.02.003
251 | 2015 | Au | None | unknown | 25 | A549 | H | Adult | L | 4 | 15 | 6.9705 | 10.1016/j.etap.2015.02.003
252 | 2016 | IronOxide | Silica | Negative | 10 | SHSY5Y | H | Adult | L | 3 | 5 | 99.752 | 10.1002/jat.3213
253 | 2016 | IronOxide | Silica | Negative | 10 | SHSY5Y | H | Adult | L | 3 | 10 | 103.22 | 10.1002/jat.3213
254 | 2016 | IronOxide | Silica | Negative | 10 | SHSY5Y | H | Adult | L | 3 | 25 | 99.257 | 10.1002/jat.3213
255 | 2016 | IronOxide | Silica | Negative | 10 | SHSY5Y | H | Adult | L | 3 | 50 | 100.25 | 10.1002/jat.3213
256 | 2016 | IronOxide | Silica | Negative | 10 | SHSY5Y | H | Adult | L | 3 | 75 | 97.525 | 10.1002/jat.3213
257 | 2016 | IronOxide | Silica | Negative | 10 | SHSY5Y | H | Adult | L | 3 | 100 | 98.267 | 10.1002/jat.3213
258 | 2016 | IronOxide | Silica | Negative | 10 | SHSY5Y | H | Adult | L | 3 | 150 | 99.01 | 10.1002/jat.3213
259 | 2016 | IronOxide | Silica | Negative | 10 | SHSY5Y | H | Adult | L | 3 | 175 | 98.267 | 10.1002/jat.3213
260 | 2016 | IronOxide | Silica | Negative | 10 | SHSY5Y | H | Adult | L | 3 | 200 | 96.535 | 10.1002/jat.3213
261 | 2016 | IronOxide | Silica | Negative | 10 | SHSY5Y | H | Adult | L | 3 | 300 | 97.277 | 10.1002/jat.3213
262 | 2016 | IronOxide | OleicAcid | Negative | 10.9 | SHSY5Y | H | Adult | L | 3 | 5 | 96.923 | 10.1002/jat.3213
263 | 2016 | IronOxide | OleicAcid | Negative | 10.9 | SHSY5Y | H | Adult | L | 3 | 10 | 97.788 | 10.1002/jat.3213
264 | 2016 | IronOxide | OleicAcid | Negative | 10.9 | SHSY5Y | H | Adult | L | 3 | 25 | 100.1 | 10.1002/jat.3213
265 | 2016 | IronOxide | OleicAcid | Negative | 10.9 | SHSY5Y | H | Adult | L | 3 | 50 | 93.173 | 10.1002/jat.3213
266 | 2016 | IronOxide | OleicAcid | Negative | 10.9 | SHSY5Y | H | Adult | L | 3 | 75 | 94.615 | 10.1002/jat.3213
267 | 2016 | IronOxide | OleicAcid | Negative | 10.9 | SHSY5Y | H | Adult | L | 3 | 100 | 96.346 | 10.1002/jat.3213
268 | 2016 | IronOxide | OleicAcid | Negative | 10.9 | SHSY5Y | H | Adult | L | 3 | 150 | 91.442 | 10.1002/jat.3213
269 | 2016 | IronOxide | OleicAcid | Negative | 10.9 | SHSY5Y | H | Adult | L | 3 | 175 | 93.173 | 10.1002/jat.3213
270 | 2016 | IronOxide | OleicAcid | Negative | 10.9 | SHSY5Y | H | Adult | L | 3 | 200 | 94.615 | 10.1002/jat.3213
271 | 2016 | IronOxide | OleicAcid | Negative | 10.9 | SHSY5Y | H | Adult | L | 3 | 300 | 96.346 | 10.1002/jat.3213
272 | 2016 | IronOxide | Silica | Negative | 10 | SHSY5Y | H | Adult | L | 6 | 5 | 94.554 | 10.1002/jat.3213
273 | 2016 | IronOxide | Silica | Negative | 10 | SHSY5Y | H | Adult | L | 6 | 10 | 101.73 | 10.1002/jat.3213
274 | 2016 | IronOxide | Silica | Negative | 10 | SHSY5Y | H | Adult | L | 6 | 25 | 100.5 | 10.1002/jat.3213
275 | 2016 | IronOxide | Silica | Negative | 10 | SHSY5Y | H | Adult | L | 6 | 50 | 96.287 | 10.1002/jat.3213
276 | 2016 | IronOxide | Silica | Negative | 10 | SHSY5Y | H | Adult | L | 6 | 75 | 95.05 | 10.1002/jat.3213
277 | 2016 | IronOxide | Silica | Negative | 10 | SHSY5Y | H | Adult | L | 6 | 100 | 100.99 | 10.1002/jat.3213
278 | 2016 | IronOxide | Silica | Negative | 10 | SHSY5Y | H | Adult | L | 6 | 150 | 96.535 | 10.1002/jat.3213
279 | 2016 | IronOxide | Silica | Negative | 10 | SHSY5Y | H | Adult | L | 6 | 175 | 95.792 | 10.1002/jat.3213
280 | 2016 | IronOxide | Silica | Negative | 10 | SHSY5Y | H | Adult | L | 6 | 200 | 96.04 | 10.1002/jat.3213
281 | 2016 | IronOxide | Silica | Negative | 10 | SHSY5Y | H | Adult | L | 6 | 300 | 96.04 | 10.1002/jat.3213
282 | 2016 | IronOxide | OleicAcid | Negative | 10.9 | SHSY5Y | H | Adult | L | 6 | 5 | 100.38 | 10.1002/jat.3213
283 | 2016 | IronOxide | OleicAcid | Negative | 10.9 | SHSY5Y | H | Adult | L | 6 | 10 | 96.923 | 10.1002/jat.3213
284 | 2016 | IronOxide | OleicAcid | Negative | 10.9 | SHSY5Y | H | Adult | L | 6 | 25 | 101.54 | 10.1002/jat.3213
285 | 2016 | IronOxide | OleicAcid | Negative | 10.9 | SHSY5Y | H | Adult | L | 6 | 50 | 96.346 | 10.1002/jat.3213
286 | 2016 | IronOxide | OleicAcid | Negative | 10.9 | SHSY5Y | H | Adult | L | 6 | 75 | 100.1 | 10.1002/jat.3213
287 | 2016 | IronOxide | OleicAcid | Negative | 10.9 | SHSY5Y | H | Adult | L | 6 | 100 | 100.38 | 10.1002/jat.3213
288 | 2016 | IronOxide | OleicAcid | Negative | 10.9 | SHSY5Y | H | Adult | L | 6 | 150 | 101.54 | 10.1002/jat.3213
289 | 2016 | IronOxide | OleicAcid | Negative | 10.9 | SHSY5Y | H | Adult | L | 6 | 175 | 98.654 | 10.1002/jat.3213
290 | 2016 | IronOxide | OleicAcid | Negative | 10.9 | SHSY5Y | H | Adult | L | 6 | 200 | 101.25 | 10.1002/jat.3213
291 | 2016 | IronOxide | OleicAcid | Negative | 10.9 | SHSY5Y | H | Adult | L | 6 | 300 | 100.1 | 10.1002/jat.3213
292 | 2016 | IronOxide | Silica | Negative | 10 | SHSY5Y | H | Adult | L | 24 | 5 | 96.535 | 10.1002/jat.3213
293 | 2016 | IronOxide | Silica | Negative | 10 | SHSY5Y | H | Adult | L | 24 | 10 | 89.109 | 10.1002/jat.3213
294 | 2016 | IronOxide | Silica | Negative | 10 | SHSY5Y | H | Adult | L | 24 | 25 | 99.257 | 10.1002/jat.3213
295 | 2016 | IronOxide | Silica | Negative | 10 | SHSY5Y | H | Adult | L | 24 | 50 | 93.069 | 10.1002/jat.3213
296 | 2016 | IronOxide | Silica | Negative | 10 | SHSY5Y | H | Adult | L | 24 | 75 | 99.01 | 10.1002/jat.3213
297 | 2016 | IronOxide | Silica | Negative | 10 | SHSY5Y | H | Adult | L | 24 | 100 | 103.22 | 10.1002/jat.3213
298 | 2016 | IronOxide | Silica | Negative | 10 | SHSY5Y | H | Adult | L | 24 | 150 | 107.67 | 10.1002/jat.3213
299 | 2016 | IronOxide | Silica | Negative | 10 | SHSY5Y | H | Adult | L | 24 | 175 | 107.18 | 10.1002/jat.3213
300 | 2016 | IronOxide | Silica | Negative | 10 | SHSY5Y | H | Adult | L | 24 | 200 | 106.19 | 10.1002/jat.3213
301 | 2016 | IronOxide | Silica | Negative | 10 | SHSY5Y | H | Adult | L | 24 | 300 | 96.04 | 10.1002/jat.3213
302 | 2016 | IronOxide | OleicAcid | Negative | 10.9 | SHSY5Y | H | Adult | L | 24 | 5 | 96.058 | 10.1002/jat.3213
303 | 2016 | IronOxide | OleicAcid | Negative | 10.9 | SHSY5Y | H | Adult | L | 24 | 10 | 88.558 | 10.1002/jat.3213
304 | 2016 | IronOxide | OleicAcid | Negative | 10.9 | SHSY5Y | H | Adult | L | 24 | 25 | 98.654 | 10.1002/jat.3213
305 | 2016 | IronOxide | OleicAcid | Negative | 10.9 | SHSY5Y | H | Adult | L | 24 | 50 | 92.596 | 10.1002/jat.3213
306 | 2016 | IronOxide | OleicAcid | Negative | 10.9 | SHSY5Y | H | Adult | L | 24 | 75 | 98.654 | 10.1002/jat.3213
307 | 2016 | IronOxide | OleicAcid | Negative | 10.9 | SHSY5Y | H | Adult | L | 24 | 100 | 102.69 | 10.1002/jat.3213
308 | 2016 | IronOxide | OleicAcid | Negative | 10.9 | SHSY5Y | H | Adult | L | 24 | 150 | 107.31 | 10.1002/jat.3213
309 | 2016 | IronOxide | OleicAcid | Negative | 10.9 | SHSY5Y | H | Adult | L | 24 | 175 | 106.44 | 10.1002/jat.3213
310 | 2016 | IronOxide | OleicAcid | Negative | 10.9 | SHSY5Y | H | Adult | L | 24 | 200 | 105.87 | 10.1002/jat.3213
311 | 2016 | IronOxide | OleicAcid | Negative | 10.9 | SHSY5Y | H | Adult | L | 24 | 300 | 95.481 | 10.1002/jat.3213
312 | 2016 | IronOxide | Silica | Negative | 10 | SHSY5Y | H | Adult | L | 3 | 5 | 108.02 | 10.1002/jat.3213
313 | 2016 | IronOxide | Silica | Negative | 10 | SHSY5Y | H | Adult | L | 3 | 10 | 99.543 | 10.1002/jat.3213
314 | 2016 | IronOxide | Silica | Negative | 10 | SHSY5Y | H | Adult | L | 3 | 25 | 102.54 | 10.1002/jat.3213
315 | 2016 | IronOxide | Silica | Negative | 10 | SHSY5Y | H | Adult | L | 3 | 50 | 111.02 | 10.1002/jat.3213
316 | 2016 | IronOxide | Silica | Negative | 10 | SHSY5Y | H | Adult | L | 3 | 75 | 101.79 | 10.1002/jat.3213
317 | 2016 | IronOxide | Silica | Negative | 10 | SHSY5Y | H | Adult | L | 3 | 100 | 106.78 | 10.1002/jat.3213
318 | 2016 | IronOxide | Silica | Negative | 10 | SHSY5Y | H | Adult | L | 3 | 150 | 106.78 | 10.1002/jat.3213
319 | 2016 | IronOxide | Silica | Negative | 10 | SHSY5Y | H | Adult | L | 3 | 175 | 103.78 | 10.1002/jat.3213
320 | 2016 | IronOxide | Silica | Negative | 10 | SHSY5Y | H | Adult | L | 3 | 200 | 111.52 | 10.1002/jat.3213
321 | 2016 | IronOxide | Silica | Negative | 10 | SHSY5Y | H | Adult | L | 3 | 300 | 101.79 | 10.1002/jat.3213
322 | 2016 | IronOxide | OleicAcid | Negative | 10.9 | SHSY5Y | H | Adult | L | 3 | 5 | 102.39 | 10.1002/jat.3213
323 | 2016 | IronOxide | OleicAcid | Negative | 10.9 | SHSY5Y | H | Adult | L | 3 | 10 | 103.76 | 10.1002/jat.3213
324 | 2016 | IronOxide | OleicAcid | Negative | 10.9 | SHSY5Y | H | Adult | L | 3 | 25 | 108.99 | 10.1002/jat.3213
325 | 2016 | IronOxide | OleicAcid | Negative | 10.9 | SHSY5Y | H | Adult | L | 3 | 50 | 107.61 | 10.1002/jat.3213
326 | 2016 | IronOxide | OleicAcid | Negative | 10.9 | SHSY5Y | H | Adult | L | 3 | 75 | 112.02 | 10.1002/jat.3213
327 | 2016 | IronOxide | OleicAcid | Negative | 10.9 | SHSY5Y | H | Adult | L | 3 | 100 | 109.82 | 10.1002/jat.3213
328 | 2016 | IronOxide | OleicAcid | Negative | 10.9 | SHSY5Y | H | Adult | L | 3 | 150 | 81.743 | 10.1002/jat.3213
329 | 2016 | IronOxide | OleicAcid | Negative | 10.9 | SHSY5Y | H | Adult | L | 3 | 175 | 111.74 | 10.1002/jat.3213
330 | 2016 | IronOxide | OleicAcid | Negative | 10.9 | SHSY5Y | H | Adult | L | 3 | 200 | 108.44 | 10.1002/jat.3213
331 | 2016 | IronOxide | OleicAcid | Negative | 10.9 | SHSY5Y | H | Adult | L | 3 | 300 | 115.87 | 10.1002/jat.3213
332 | 2016 | IronOxide | Silica | Negative | 10 | SHSY5Y | H | Adult | L | 6 | 5 | 93.555 | 10.1002/jat.3213
333 | 2016 | IronOxide | Silica | Negative | 10 | SHSY5Y | H | Adult | L | 6 | 10 | 101.29 | 10.1002/jat.3213
334 | 2016 | IronOxide | Silica | Negative | 10 | SHSY5Y | H | Adult | L | 6 | 25 | 100.04 | 10.1002/jat.3213
335 | 2016 | IronOxide | Silica | Negative | 10 | SHSY5Y | H | Adult | L | 6 | 50 | 98.295 | 10.1002/jat.3213
336 | 2016 | IronOxide | Silica | Negative | 10 | SHSY5Y | H | Adult | L | 6 | 75 | 100.04 | 10.1002/jat.3213
337 | 2016 | IronOxide | Silica | Negative | 10 | SHSY5Y | H | Adult | L | 6 | 100 | 95.8 | 10.1002/jat.3213
338 | 2016 | IronOxide | Silica | Negative | 10 | SHSY5Y | H | Adult | L | 6 | 150 | 100.04 | 10.1002/jat.3213
339 | 2016 | IronOxide | Silica | Negative | 10 | SHSY5Y | H | Adult | L | 6 | 175 | 102.54 | 10.1002/jat.3213
340 | 2016 | IronOxide | Silica | Negative | 10 | SHSY5Y | H | Adult | L | 6 | 200 | 98.046 | 10.1002/jat.3213
341 | 2016 | IronOxide | Silica | Negative | 10 | SHSY5Y | H | Adult | L | 6 | 300 | 94.553 | 10.1002/jat.3213
342 | 2016 | IronOxide | OleicAcid | Negative | 10.9 | SHSY5Y | H | Adult | L | 6 | 5 | 96.881 | 10.1002/jat.3213
343 | 2016 | IronOxide | OleicAcid | Negative | 10.9 | SHSY5Y | H | Adult | L | 6 | 10 | 101.01 | 10.1002/jat.3213
344 | 2016 | IronOxide | OleicAcid | Negative | 10.9 | SHSY5Y | H | Adult | L | 6 | 25 | 104.59 | 10.1002/jat.3213
345 | 2016 | IronOxide | OleicAcid | Negative | 10.9 | SHSY5Y | H | Adult | L | 6 | 50 | 99.633 | 10.1002/jat.3213
346 | 2016 | IronOxide | OleicAcid | Negative | 10.9 | SHSY5Y | H | Adult | L | 6 | 75 | 101.56 | 10.1002/jat.3213
347 | 2016 | IronOxide | OleicAcid | Negative | 10.9 | SHSY5Y | H | Adult | L | 6 | 100 | 94.679 | 10.1002/jat.3213
348 | 2016 | IronOxide | OleicAcid | Negative | 10.9 | SHSY5Y | H | Adult | L | 6 | 150 | 104.04 | 10.1002/jat.3213
349 | 2016 | IronOxide | OleicAcid | Negative | 10.9 | SHSY5Y | H | Adult | L | 6 | 175 | 103.76 | 10.1002/jat.3213
350 | 2016 | IronOxide | OleicAcid | Negative | 10.9 | SHSY5Y | H | Adult | L | 6 | 200 | 107.34 | 10.1002/jat.3213
351 | 2016 | IronOxide | OleicAcid | Negative | 10.9 | SHSY5Y | H | Adult | L | 6 | 300 | 97.982 | 10.1002/jat.3213
352 | 2016 | IronOxide | Silica | Negative | 10 | SHSY5Y | H | Adult | L | 24 | 5 | 108.52 | 10.1002/jat.3213
353 | 2016 | IronOxide | Silica | Negative | 10 | SHSY5Y | H | Adult | L | 24 | 10 | 108.02 | 10.1002/jat.3213
354 | 2016 | IronOxide | Silica | Negative | 10 | SHSY5Y | H | Adult | L | 24 | 25 | 107.28 | 10.1002/jat.3213
355 | 2016 | IronOxide | Silica | Negative | 10 | SHSY5Y | H | Adult | L | 24 | 50 | 105.53 | 10.1002/jat.3213
356 | 2016 | IronOxide | Silica | Negative | 10 | SHSY5Y | H | Adult | L | 24 | 75 | 112.77 | 10.1002/jat.3213
357 | 2016 | IronOxide | Silica | Negative | 10 | SHSY5Y | H | Adult | L | 24 | 100 | 107.28 | 10.1002/jat.3213
358 | 2016 | IronOxide | Silica | Negative | 10 | SHSY5Y | H | Adult | L | 24 | 150 | 104.28 | 10.1002/jat.3213
359 | 2016 | IronOxide | Silica | Negative | 10 | SHSY5Y | H | Adult | L | 24 | 175 | 98.046 | 10.1002/jat.3213
360 | 2016 | IronOxide | Silica | Negative | 10 | SHSY5Y | H | Adult | L | 24 | 200 | 96.05 | 10.1002/jat.3213
361 | 2016 | IronOxide | Silica | Negative | 10 | SHSY5Y | H | Adult | L | 24 | 300 | 88.316 | 10.1002/jat.3213
362 | 2016 | IronOxide | OleicAcid | Negative | 10.9 | SHSY5Y | H | Adult | L | 24 | 5 | 96.881 | 10.1002/jat.3213
363 | 2016 | IronOxide | OleicAcid | Negative | 10.9 | SHSY5Y | H | Adult | L | 24 | 10 | 105.96 | 10.1002/jat.3213
364 | 2016 | IronOxide | OleicAcid | Negative | 10.9 | SHSY5Y | H | Adult | L | 24 | 25 | 104.59 | 10.1002/jat.3213
365 | 2016 | IronOxide | OleicAcid | Negative | 10.9 | SHSY5Y | H | Adult | L | 24 | 50 | 104.04 | 10.1002/jat.3213
366 | 2016 | IronOxide | OleicAcid | Negative | 10.9 | SHSY5Y | H | Adult | L | 24 | 75 | 107.06 | 10.1002/jat.3213
367 | 2016 | IronOxide | OleicAcid | Negative | 10.9 | SHSY5Y | H | Adult | L | 24 | 100 | 105.69 | 10.1002/jat.3213
368 | 2016 | IronOxide | OleicAcid | Negative | 10.9 | SHSY5Y | H | Adult | L | 24 | 150 | 104.31 | 10.1002/jat.3213
369 | 2016 | IronOxide | OleicAcid | Negative | 10.9 | SHSY5Y | H | Adult | L | 24 | 175 | 102.39 | 10.1002/jat.3213
370 | 2016 | IronOxide | OleicAcid | Negative | 10.9 | SHSY5Y | H | Adult | L | 24 | 200 | 96.33 | 10.1002/jat.3213
371 | 2016 | IronOxide | OleicAcid | Negative | 10.9 | SHSY5Y | H | Adult | L | 24 | 300 | 97.431 | 10.1002/jat.3213
372 | 2011 | CuO | None | unknown | 28 | HepG2 | H | Adult | L | 48 | 5 | 51.746 | 10.1016/j.scitotenv.2011.07.039
373 | 2011 | CuO | None | unknown | 28 | HepG2 | H | Adult | L | 48 | 10 | 38.889 | 10.1016/j.scitotenv.2011.07.039
374 | 2011 | CuO | None | unknown | 28 | HepG2 | H | Adult | L | 48 | 25 | 20.317 | 10.1016/j.scitotenv.2011.07.039
375 | 2011 | CuO | None | unknown | 28 | HepG2 | H | Adult | L | 48 | 50 | 13.651 | 10.1016/j.scitotenv.2011.07.039
376 | 2011 | CuO | None | unknown | 28 | Hepatocytes | A | Adult | P | 48 | 25 | 89.333 | 10.1016/j.scitotenv.2011.07.039
377 | 2011 | CuO | None | unknown | 28 | Hepatocytes | A | Adult | P | 48 | 50 | 90.667 | 10.1016/j.scitotenv.2011.07.039
378 | 2011 | CuO | None | unknown | 28 | Hepatocytes | A | Adult | P | 48 | 100 | 67.81 | 10.1016/j.scitotenv.2011.07.039
379 | 2011 | CuO | None | unknown | 28 | Hepatocytes | A | Adult | P | 48 | 200 | 48.952 | 10.1016/j.scitotenv.2011.07.039
380 | 2019 | IronOxide | Silica | Negative | 114 | HK-2 | H | Adult | L | 24 | 1 | 100 | 10.1016/j.mrgentox.2019.05.015
381 | 2019 | IronOxide | Silica | Negative | 114 | HK-2 | H | Adult | L | 24 | 5 | 98.305 | 10.1016/j.mrgentox.2019.05.015
382 | 2019 | IronOxide | Silica | Negative | 114 | HK-2 | H | Adult | L | 24 | 25 | 77.331 | 10.1016/j.mrgentox.2019.05.015
383 | 2019 | IronOxide | Silica | Negative | 114 | HK-2 | H | Adult | L | 24 | 50 | 65.89 | 10.1016/j.mrgentox.2019.05.015
384 | 2019 | IronOxide | Silica | Negative | 114 | HK-2 | H | Adult | L | 24 | 100 | 54.661 | 10.1016/j.mrgentox.2019.05.015
385 | 2019 | IronOxide | Silica | Negative | 114 | HK-2 | H | Adult | L | 24 | 200 | 45.975 | 10.1016/j.mrgentox.2019.05.015
386 | 2019 | IronOxide | Silica | Negative | 114 | HK-2 | H | Adult | L | 24 | 400 | 45.339 | 10.1016/j.mrgentox.2019.05.015
387 | 2019 | IronOxide | Silica-NH2 | Negative | 114 | HK-2 | H | Adult | L | 24 | 1 | 106.28 | 10.1016/j.mrgentox.2019.05.015
388 | 2019 | IronOxide | Silica-NH2 | Negative | 114 | HK-2 | H | Adult | L | 24 | 5 | 100 | 10.1016/j.mrgentox.2019.05.015
389 | 2019 | IronOxide | Silica-NH2 | Negative | 114 | HK-2 | H | Adult | L | 24 | 25 | 91.498 | 10.1016/j.mrgentox.2019.05.015
390 | 2019 | IronOxide | Silica-NH2 | Negative | 114 | HK-2 | H | Adult | L | 24 | 50 | 85.83 | 10.1016/j.mrgentox.2019.05.015
391 | 2019 | IronOxide | Silica-NH2 | Negative | 114 | HK-2 | H | Adult | L | 24 | 100 | 80.162 | 10.1016/j.mrgentox.2019.05.015
392 | 2019 | IronOxide | Silica-NH2 | Negative | 114 | HK-2 | H | Adult | L | 24 | 200 | 69.838 | 10.1016/j.mrgentox.2019.05.015
393 | 2019 | IronOxide | Silica-NH2 | Negative | 114 | HK-2 | H | Adult | L | 24 | 400 | 52.227 | 10.1016/j.mrgentox.2019.05.015
394 | 2020 | Au | Citrate | unknown | - | HUVEC | H | Embryonic | P | 24 | 50 | 110.02 | 10.2147/IJN.S208225
395 | 2020 | Au | Citrate | unknown | - | HUVEC | H | Embryonic | P | 24 | 100 | 123.42 | 10.2147/IJN.S208225
396 | 2020 | Au | Citrate | unknown | - | HUVEC | H | Embryonic | P | 24 | 200 | 111.47 | 10.2147/IJN.S208225
397 | 2020 | Au | Citrate | unknown | - | HUVEC | H | Embryonic | P | 24 | 50 | 114.7 | 10.2147/IJN.S208225
398 | 2020 | Au | Citrate | unknown | - | HUVEC | H | Embryonic | P | 24 | 100 | 103.72 | 10.2147/IJN.S208225
399 | 2020 | Au | Citrate | unknown | - | HUVEC | H | Embryonic | P | 24 | 200 | 108.89 | 10.2147/IJN.S208225
400 | 2020 | Au | Citrate | unknown | - | HUVEC | H | Embryonic | P | 24 | 50 | 109.37 | 10.2147/IJN.S208225
401 | 2020 | Au | Citrate | unknown | - | HUVEC | H | Embryonic | P | 24 | 100 | 108.89 | 10.2147/IJN.S208225
402 | 2020 | Au | Citrate | unknown | - | HUVEC | H | Embryonic | P | 24 | 200 | 116.64 | 10.2147/IJN.S208225
403 | 2020 | IronOxide | Dextran | unknown | 30.15 | HUVEC | H | Embryonic | P | 24 | 30 | 99.258 | 10.2147/IJN.S208225
404 | 2020 | IronOxide | Dextran | unknown | 30.15 | HUVEC | H | Embryonic | P | 24 | 60 | 96.289 | 10.2147/IJN.S208225
405 | 2020 | IronOxide | Dextran | unknown | 30.15 | HUVEC | H | Embryonic | P | 24 | 120 | 92.579 | 10.2147/IJN.S208225
406 | 2020 | IronOxide | Dextran | unknown | 30.15 | HUVEC | H | Embryonic | P | 24 | 240 | 95.547 | 10.2147/IJN.S208225
407 | 2020 | IronOxide | DMSA | unknown | 45.3 | HUVEC | H | Embryonic | P | 24 | 30 | 97.403 | 10.2147/IJN.S208225
408 | 2020 | IronOxide | DMSA | unknown | 45.3 | HUVEC | H | Embryonic | P | 24 | 60 | 55.473 | 10.2147/IJN.S208225
409 | 2020 | IronOxide | DMSA | unknown | 45.3 | HUVEC | H | Embryonic | P | 24 | 120 | 3.8961 | 10.2147/IJN.S208225
410 | 2020 | IronOxide | DMSA | unknown | 45.3 | HUVEC | H | Embryonic | P | 24 | 240 | 4.4527 | 10.2147/IJN.S208225
411 | 2015 | Au | MSA | Negative | 1.5 | WA09 | H | Embryonic | L | 24 | 10 | 15.174 | 10.1002/smll.201502346
412 | 2015 | Au | MSA | Negative | 4.2 | WA09 | H | Embryonic | L | 24 | 10 | 98.172 | 10.1002/smll.201502346
413 | 2015 | Au | Citrate | Negative | 13.6 | WA09 | H | Embryonic | L | 24 | 10 | 103.47 | 10.1002/smll.201502346
414 | 2015 | Au | MSA | Negative | 1.5 | WA09 | H | Embryonic | L | 24 | 10 | 14.259 | 10.1002/smll.201502346
415 | 2015 | Au | MSA | Negative | 4.2 | WA09 | H | Embryonic | L | 24 | 10 | 90.494 | 10.1002/smll.201502346
416 | 2015 | Au | Citrate | Negative | 13.6 | WA09 | H | Embryonic | L | 24 | 10 | 79.087 | 10.1002/smll.201502346
417 | 2015 | Au | MSA | Negative | 1.5 | WA09 | H | Embryonic | L | 24 | 0.001 | 90.573 | 10.1002/smll.201502346
418 | 2015 | Au | MSA | Negative | 1.5 | WA09 | H | Embryonic | L | 24 | 0.01 | 87.616 | 10.1002/smll.201502346
419 | 2015 | Au | MSA | Negative | 1.5 | WA09 | H | Embryonic | L | 24 | 0.1 | 75.97 | 10.1002/smll.201502346
420 | 2015 | Au | MSA | Negative | 1.5 | WA09 | H | Embryonic | L | 24 | 1 | 56.562 | 10.1002/smll.201502346
421 | 2015 | Au | MSA | Negative | 1.5 | WA09 | H | Embryonic | L | 24 | 10 | 0.92421 | 10.1002/smll.201502346
422 | 2015 | Au | MSA | Negative | 1.5 | WA09 | H | Embryonic | L | 24 | 0.001 | 80.591 | 10.1002/smll.201502346
423 | 2015 | Au | MSA | Negative | 1.5 | WA09 | H | Embryonic | L | 24 | 0.01 | 66.174 | 10.1002/smll.201502346
424 | 2015 | Au | MSA | Negative | 1.5 | WA09 | H | Embryonic | L | 24 | 0.1 | 62.477 | 10.1002/smll.201502346
425 | 2015 | Au | MSA | Negative | 1.5 | WA09 | H | Embryonic | L | 24 | 1 | 38.078 | 10.1002/smll.201502346
426 | 2015 | Au | MSA | Negative | 1.5 | WA09 | H | Embryonic | L | 24 | 10 | -1.1091 | 10.1002/smll.201502346
427 | 2019 | Au | None | Negative | 6 | HeLa | H | Adult | L | 24 | 50 | 96.19 | 10.1007/s10876-019-01695-5
428 | 2019 | Au | None | Negative | 6 | HeLa | H | Adult | L | 24 | 100 | 75.873 | 10.1007/s10876-019-01695-5
429 | 2019 | Au | None | Negative | 6 | HeLa | H | Adult | L | 24 | 200 | 47.09 | 10.1007/s10876-019-01695-5
430 | 2019 | Au | None | Negative | 6 | HeLa | H | Adult | L | 24 | 400 | 37.249 | 10.1007/s10876-019-01695-5
431 | 2019 | Au | Citrate | unknown | 12.5 | HeLa | H | Adult | L | 24 | 50 | 98.836 | 10.1007/s10876-019-01695-5
432 | 2019 | Au | Citrate | unknown | 12.5 | HeLa | H | Adult | L | 24 | 100 | 89.63 | 10.1007/s10876-019-01695-5
433 | 2019 | Au | Citrate | unknown | 12.5 | HeLa | H | Adult | L | 24 | 200 | 78.836 | 10.1007/s10876-019-01695-5
434 | 2019 | Au | Citrate | unknown | 12.5 | HeLa | H | Adult | L | 24 | 400 | 77.778 | 10.1007/s10876-019-01695-5
435 | 2019 | Au | None | Negative | 6 | HEK293 | H | Embryonic | L | 24 | 50 | 94.301 | 10.1007/s10876-019-01695-5
436 | 2019 | Au | None | Negative | 6 | HEK293 | H | Embryonic | L | 24 | 100 | 93.534 | 10.1007/s10876-019-01695-5
437 | 2019 | Au | None | Negative | 6 | HEK293 | H | Embryonic | L | 24 | 200 | 89.918 | 10.1007/s10876-019-01695-5
438 | 2019 | Au | None | Negative | 6 | HEK293 | H | Embryonic | L | 24 | 400 | 81.479 | 10.1007/s10876-019-01695-5
439 | 2019 | Au | Citrate | unknown | 12.5 | HEK293 | H | Embryonic | L | 24 | 50 | 87.945 | 10.1007/s10876-019-01695-5
440 | 2019 | Au | Citrate | unknown | 12.5 | HEK293 | H | Embryonic | L | 24 | 100 | 78.082 | 10.1007/s10876-019-01695-5
441 | 2019 | Au | Citrate | unknown | 12.5 | HEK293 | H | Embryonic | L | 24 | 200 | 66.904 | 10.1007/s10876-019-01695-5
442 | 2019 | Au | Citrate | unknown | 12.5 | HEK293 | H | Embryonic | L | 24 | 400 | 48.164 | 10.1007/s10876-019-01695-5
443 | 2019 | Au | None | Negative | 6 | H1299 | H | Adult | L | 24 | 50 | 89.18 | 10.1007/s10876-019-01695-5
444 | 2019 | Au | None | Negative | 6 | H1299 | H | Adult | L | 24 | 100 | 72.85 | 10.1007/s10876-019-01695-5
445 | 2019 | Au | None | Negative | 6 | H1299 | H | Adult | L | 24 | 200 | 57.024 | 10.1007/s10876-019-01695-5
446 | 2019 | Au | None | Negative | 6 | H1299 | H | Adult | L | 24 | 400 | 47.125 | 10.1007/s10876-019-01695-5
447 | 2019 | Au | Citrate | unknown | 12.5 | H1299 | H | Adult | L | 24 | 50 | 90.82 | 10.1007/s10876-019-01695-5
448 | 2019 | Au | Citrate | unknown | 12.5 | H1299 | H | Adult | L | 24 | 100 | 83.695 | 10.1007/s10876-019-01695-5
449 | 2019 | Au | Citrate | unknown | 12.5 | H1299 | H | Adult | L | 24 | 200 | 75.687 | 10.1007/s10876-019-01695-5
450 | 2019 | Au | Citrate | unknown | 12.5 | H1299 | H | Adult | L | 24 | 400 | 71.841 | 10.1007/s10876-019-01695-5
451 | 2019 | Au | None | Negative | 6 | MCF-7 | H | Adult | L | 24 | 50 | 86.145 | 10.1007/s10876-019-01695-5
452 | 2019 | Au | None | Negative | 6 | MCF-7 | H | Adult | L | 24 | 100 | 69.675 | 10.1007/s10876-019-01695-5
453 | 2019 | Au | None | Negative | 6 | MCF-7 | H | Adult | L | 24 | 200 | 43.917 | 10.1007/s10876-019-01695-5
454 | 2019 | Au | None | Negative | 6 | MCF-7 | H | Adult | L | 24 | 400 | 32.09 | 10.1007/s10876-019-01695-5
455 | 2019 | Au | Citrate | unknown | 12.5 | MCF-7 | H | Adult | L | 24 | 50 | 91.84 | 10.1007/s10876-019-01695-5
456 | 2019 | Au | Citrate | unknown | 12.5 | MCF-7 | H | Adult | L | 24 | 100 | 84.568 | 10.1007/s10876-019-01695-5
457 | 2019 | Au | Citrate | unknown | 12.5 | MCF-7 | H | Adult | L | 24 | 200 | 75.632 | 10.1007/s10876-019-01695-5
458 | 2019 | Au | Citrate | unknown | 12.5 | MCF-7 | H | Adult | L | 24 | 400 | 68.711 | 10.1007/s10876-019-01695-5
459 | 2019 | Au | None | Negative | 6 | A549 | H | Adult | L | 24 | 50 | 78.221 | 10.1007/s10876-019-01695-5
460 | 2019 | Au | None | Negative | 6 | A549 | H | Adult | L | 24 | 100 | 68.798 | 10.1007/s10876-019-01695-5
461 | 2019 | Au | None | Negative | 6 | A549 | H | Adult | L | 24 | 200 | 52.139 | 10.1007/s10876-019-01695-5
462 | 2019 | Au | None | Negative | 6 | A549 | H | Adult | L | 24 | 400 | 30.264 | 10.1007/s10876-019-01695-5
463 | 2019 | Au | Citrate | unknown | 12.5 | A549 | H | Adult | L | 24 | 50 | 88.654 | 10.1007/s10876-019-01695-5
464 | 2019 | Au | Citrate | unknown | 12.5 | A549 | H | Adult | L | 24 | 100 | 78.642 | 10.1007/s10876-019-01695-5
465 | 2019 | Au | Citrate | unknown | 12.5 | A549 | H | Adult | L | 24 | 200 | 67.704 | 10.1007/s10876-019-01695-5
466 | 2019 | Au | Citrate | unknown | 12.5 | A549 | H | Adult | L | 24 | 400 | 60.805 | 10.1007/s10876-019-01695-5
467 | 2019 | Au | CYS | Negative | - | L929 | A | Adult | L | 24 | 1 | 105.29 | 10.3762/bxiv.2019.15.v1
468 | 2019 | Au | CYS | Negative | - | L929 | A | Adult | L | 24 | 5 | 102.65 | 10.3762/bxiv.2019.15.v1
469 | 2019 | Au | CYS | Negative | - | L929 | A | Adult | L | 24 | 10 | 104.23 | 10.3762/bxiv.2019.15.v1
470 | 2019 | Au | CYS | Negative | - | L929 | A | Adult | L | 24 | 25 | 96.825 | 10.3762/bxiv.2019.15.v1
471 | 2019 | Au | CYS | Negative | - | L929 | A | Adult | L | 24 | 50 | 90.476 | 10.3762/bxiv.2019.15.v1
472 | 2019 | Au | CYS | Negative | - | L929 | A | Adult | L | 24 | 100 | 87.831 | 10.3762/bxiv.2019.15.v1
473 | 2019 | Au | CYS | Negative | - | L929 | A | Adult | L | 24 | 300 | 69.312 | 10.3762/bxiv.2019.15.v1
474 | 2019 | Au | GSH | Negative | - | L929 | A | Adult | L | 24 | 1 | 106.35 | 10.3762/bxiv.2019.15.v1
475 | 2019 | Au | GSH | Negative | - | L929 | A | Adult | L | 24 | 5 | 109.52 | 10.3762/bxiv.2019.15.v1
476 | 2019 | Au | GSH | Negative | - | L929 | A | Adult | L | 24 | 10 | 106.88 | 10.3762/bxiv.2019.15.v1
477 | 2019 | Au | GSH | Negative | - | L929 | A | Adult | L | 24 | 25 | 102.12 | 10.3762/bxiv.2019.15.v1
478 | 2019 | Au | GSH | Negative | - | L929 | A | Adult | L | 24 | 50 | 92.063 | 10.3762/bxiv.2019.15.v1
479 | 2019 | Au | GSH | Negative | - | L929 | A | Adult | L | 24 | 100 | 95.238 | 10.3762/bxiv.2019.15.v1
480 | 2019 | Au | GSH | Negative | - | L929 | A | Adult | L | 24 | 300 | 95.238 | 10.3762/bxiv.2019.15.v1
481 | 2019 | Au | None | unknown | 18 | hFOB1.19 | H | Fetus | L | 24 | 0.3 | 84.876 | 10.1007/s10856-019-6221-2
482 | 2019 | Au | None | unknown | 18 | hFOB1.19 | H | Fetus | L | 24 | 0.6 | 82.008 | 10.1007/s10856-019-6221-2
483 | 2019 | Au | None | unknown | 18 | hFOB1.19 | H | Fetus | L | 24 | 1.2 | 79.27 | 10.1007/s10856-019-6221-2
484 | 2019 | Au | None | unknown | 18 | hFOB1.19 | H | Fetus | L | 24 | 2.5 | 75.88 | 10.1007/s10856-019-6221-2
485 | 2019 | Au | None | unknown | 18 | hFOB1.19 | H | Fetus | L | 24 | 5 | 72.49 | 10.1007/s10856-019-6221-2
486 | 2019 | Au | None | unknown | 215 | hFOB1.19 | H | Fetus | L | 24 | 0.3 | 91.265 | 10.1007/s10856-019-6221-2
487 | 2019 | Au | None | unknown | 215 | hFOB1.19 | H | Fetus | L | 24 | 0.6 | 90.352 | 10.1007/s10856-019-6221-2
488 | 2019 | Au | None | unknown | 215 | hFOB1.19 | H | Fetus | L | 24 | 1.2 | 66.623 | 10.1007/s10856-019-6221-2
489 | 2019 | Au | None | unknown | 215 | hFOB1.19 | H | Fetus | L | 24 | 2.5 | 44.329 | 10.1007/s10856-019-6221-2
490 | 2019 | Au | None | unknown | 215 | hFOB1.19 | H | Fetus | L | 24 | 5 | 40.808 | 10.1007/s10856-019-6221-2
491 | 2019 | Au | None | unknown | 6.3 | hFOB1.19 | H | Fetus | L | 24 | 0.3 | 99.739 | 10.1007/s10856-019-6221-2
492 | 2019 | Au | None | unknown | 6.3 | hFOB1.19 | H | Fetus | L | 24 | 0.6 | 99.087 | 10.1007/s10856-019-6221-2
493 | 2019 | Au | None | unknown | 6.3 | hFOB1.19 | H | Fetus | L | 24 | 1.2 | 97.523 | 10.1007/s10856-019-6221-2
494 | 2019 | Au | None | unknown | 6.3 | hFOB1.19 | H | Fetus | L | 24 | 2.5 | 97.262 | 10.1007/s10856-019-6221-2
495 | 2019 | Au | None | unknown | 6.3 | hFOB1.19 | H | Fetus | L | 24 | 5 | 96.61 | 10.1007/s10856-019-6221-2
496 | 2019 | Au | None | unknown | 18 | hFOB1.19 | H | Fetus | L | 24 | 0.3 | 98.705 | 10.1007/s10856-019-6221-2
497 | 2019 | Au | None | unknown | 18 | hFOB1.19 | H | Fetus | L | 24 | 0.6 | 100.29 | 10.1007/s10856-019-6221-2
498 | 2019 | Au | None | unknown | 18 | hFOB1.19 | H | Fetus | L | 24 | 1.2 | 100.58 | 10.1007/s10856-019-6221-2
499 | 2019 | Au | None | unknown | 18 | hFOB1.19 | H | Fetus | L | 24 | 2.5 | 96.547 | 10.1007/s10856-019-6221-2
500 | 2019 | Au | None | unknown | 18 | hFOB1.19 | H | Fetus | L | 24 | 5 | 72.806 | 10.1007/s10856-019-6221-2
501 | 2019 | Au | None | unknown | 215 | hFOB1.19 | H | Fetus | L | 24 | 0.3 | 98.993 | 10.1007/s10856-019-6221-2
502 | 2019 | Au | None | unknown | 215 | hFOB1.19 | H | Fetus | L | 24 | 0.6 | 84.748 | 10.1007/s10856-019-6221-2
503 | 2019 | Au | None | unknown | 215 | hFOB1.19 | H | Fetus | L | 24 | 1.2 | 77.41 | 10.1007/s10856-019-6221-2
504 | 2019 | Au | None | unknown | 215 | hFOB1.19 | H | Fetus | L | 24 | 2.5 | 76.691 | 10.1007/s10856-019-6221-2
505 | 2019 | Au | None | unknown | 215 | hFOB1.19 | H | Fetus | L | 24 | 5 | 41.727 | 10.1007/s10856-019-6221-2
506 | 2019 | Au | None | unknown | 6.3 | hFOB1.19 | H | Fetus | L | 24 | 0.3 | 100 | 10.1007/s10856-019-6221-2
507 | 2019 | Au | None | unknown | 6.3 | hFOB1.19 | H | Fetus | L | 24 | 0.6 | 100.29 | 10.1007/s10856-019-6221-2
508 | 2019 | Au | None | unknown | 6.3 | hFOB1.19 | H | Fetus | L | 24 | 1.2 | 99.424 | 10.1007/s10856-019-6221-2
509 | 2019 | Au | None | unknown | 6.3 | hFOB1.19 | H | Fetus | L | 24 | 2.5 | 100.29 | 10.1007/s10856-019-6221-2
510 | 2019 | Au | None | unknown | 6.3 | hFOB1.19 | H | Fetus | L | 24 | 5 | 98.705 | 10.1007/s10856-019-6221-2
511 | 2019 | Au | None | unknown | 18 | MG-63 | H | Adult | L | 24 | 0.3 | 94.416 | 10.1007/s10856-019-6221-2
512 | 2019 | Au | None | unknown | 18 | MG-63 | H | Adult | L | 24 | 0.6 | 92.893 | 10.1007/s10856-019-6221-2
513 | 2019 | Au | None | unknown | 18 | MG-63 | H | Adult | L | 24 | 1.2 | 88.198 | 10.1007/s10856-019-6221-2
514 | 2019 | Au | None | unknown | 18 | MG-63 | H | Adult | L | 24 | 2.5 | 64.848 | 10.1007/s10856-019-6221-2
515 | 2019 | Au | None | unknown | 18 | MG-63 | H | Adult | L | 24 | 5 | 66.244 | 10.1007/s10856-019-6221-2
516 | 2019 | Au | None | unknown | 215 | MG-63 | H | Adult | L | 24 | 0.3 | 90.355 | 10.1007/s10856-019-6221-2
517 | 2019 | Au | None | unknown | 215 | MG-63 | H | Adult | L | 24 | 0.6 | 88.198 | 10.1007/s10856-019-6221-2
518 | 2019 | Au | None | unknown | 215 | MG-63 | H | Adult | L | 24 | 1.2 | 83.503 | 10.1007/s10856-019-6221-2
519 | 2019 | Au | None | unknown | 215 | MG-63 | H | Adult | L | 24 | 2.5 | 23.223 | 10.1007/s10856-019-6221-2
520 | 2019 | Au | None | unknown | 215 | MG-63 | H | Adult | L | 24 | 5 | 13.325 | 10.1007/s10856-019-6221-2
521 | 2019 | Au | None | unknown | 6.3 | MG-63 | H | Adult | L | 24 | 0.3 | 99.112 | 10.1007/s10856-019-6221-2
522 | 2019 | Au | None | unknown | 6.3 | MG-63 | H | Adult | L | 24 | 0.6 | 99.112 | 10.1007/s10856-019-6221-2
523 | 2019 | Au | None | unknown | 6.3 | MG-63 | H | Adult | L | 24 | 1.2 | 99.112 | 10.1007/s10856-019-6221-2
524 | 2019 | Au | None | unknown | 6.3 | MG-63 | H | Adult | L | 24 | 2.5 | 94.162 | 10.1007/s10856-019-6221-2
525 | 2019 | Au | None | unknown | 6.3 | MG-63 | H | Adult | L | 24 | 5 | 95.305 | 10.1007/s10856-019-6221-2
526 | 2019 | Au | None | unknown | 18 | MG-63 | H | Adult | L | 24 | 0.3 | 95.07 | 10.1007/s10856-019-6221-2
527 | 2019 | Au | None | unknown | 18 | MG-63 | H | Adult | L | 24 | 0.6 | 90.645 | 10.1007/s10856-019-6221-2
528 | 2019 | Au | None | unknown | 18 | MG-63 | H | Adult | L | 24 | 1.2 | 81.037 | 10.1007/s10856-019-6221-2
529 | 2019 | Au | None | unknown | 18 | MG-63 | H | Adult | L | 24 | 2.5 | 80.025 | 10.1007/s10856-019-6221-2
530 | 2019 | Au | None | unknown | 18 | MG-63 | H | Adult | L | 24 | 5 | 74.21 | 10.1007/s10856-019-6221-2
531 | 2019 | Au | None | unknown | 215 | MG-63 | H | Adult | L | 24 | 0.3 | 99.747 | 10.1007/s10856-019-6221-2
532 | 2019 | Au | None | unknown | 215 | MG-63 | H | Adult | L | 24 | 0.6 | 87.105 | 10.1007/s10856-019-6221-2
533 | 2019 | Au | None | unknown | 215 | MG-63 | H | Adult | L | 24 | 1.2 | 82.427 | 10.1007/s10856-019-6221-2
534 | 2019 | Au | None | unknown | 215 | MG-63 | H | Adult | L | 24 | 2.5 | 43.363 | 10.1007/s10856-019-6221-2
535 | 2019 | Au | None | unknown | 215 | MG-63 | H | Adult | L | 24 | 5 | 26.422 | 10.1007/s10856-019-6221-2
536 | 2019 | Au | None | unknown | 6.3 | MG-63 | H | Adult | L | 24 | 0.3 | 99.747 | 10.1007/s10856-019-6221-2
537 | 2019 | Au | None | unknown | 6.3 | MG-63 | H | Adult | L | 24 | 0.6 | 100 | 10.1007/s10856-019-6221-2
538 | 2019 | Au | None | unknown | 6.3 | MG-63 | H | Adult | L | 24 | 1.2 | 99.494 | 10.1007/s10856-019-6221-2
539 | 2019 | Au | None | unknown | 6.3 | MG-63 | H | Adult | L | 24 | 2.5 | 98.736 | 10.1007/s10856-019-6221-2
540 | 2019 | Au | None | unknown | 6.3 | MG-63 | H | Adult | L | 24 | 5 | 100 | 10.1007/s10856-019-6221-2
541 | 2019 | Au | None | unknown | 18 | 143B | H | Adult | L | 24 | 0.3 | 84.988 | 10.1007/s10856-019-6221-2
542 | 2019 | Au | None | unknown | 18 | 143B | H | Adult | L | 24 | 0.6 | 86.849 | 10.1007/s10856-019-6221-2
543 | 2019 | Au | None | unknown | 18 | 143B | H | Adult | L | 24 | 1.2 | 85.484 | 10.1007/s10856-019-6221-2
544 | 2019 | Au | None | unknown | 18 | 143B | H | Adult | L | 24 | 2.5 | 70.72 | 10.1007/s10856-019-6221-2
545 | 2019 | Au | None | unknown | 18 | 143B | H | Adult | L | 24 | 5 | 54.094 | 10.1007/s10856-019-6221-2
546 | 2019 | Au | None | unknown | 215 | 143B | H | Adult | L | 24 | 0.3 | 67.99 | 10.1007/s10856-019-6221-2
547 | 2019 | Au | None | unknown | 215 | 143B | H | Adult | L | 24 | 0.6 | 16.377 | 10.1007/s10856-019-6221-2
548 | 2019 | Au | None | unknown | 215 | 143B | H | Adult | L | 24 | 1.2 | 16.377 | 10.1007/s10856-019-6221-2
549 | 2019 | Au | None | unknown | 215 | 143B | H | Adult | L | 24 | 2.5 | 14.764 | 10.1007/s10856-019-6221-2
550 | 2019 | Au | None | unknown | 215 | 143B | H | Adult | L | 24 | 5 | 13.896 | 10.1007/s10856-019-6221-2
551 | 2019 | Au | None | unknown | 6.3 | 143B | H | Adult | L | 24 | 0.3 | 94.541 | 10.1007/s10856-019-6221-2
552 | 2019 | Au | None | unknown | 6.3 | 143B | H | Adult | L | 24 | 0.6 | 89.578 | 10.1007/s10856-019-6221-2
553 | 2019 | Au | None | unknown | 6.3 | 143B | H | Adult | L | 24 | 1.2 | 89.826 | 10.1007/s10856-019-6221-2
554 | 2019 | Au | None | unknown | 6.3 | 143B | H | Adult | L | 24 | 2.5 | 88.834 | 10.1007/s10856-019-6221-2
555 | 2019 | Au | None | unknown | 6.3 | 143B | H | Adult | L | 24 | 5 | 86.104 | 10.1007/s10856-019-6221-2
556 | 2019 | Au | None | unknown | 18 | 143B | H | Adult | L | 24 | 0.3 | 101.63 | 10.1007/s10856-019-6221-2
557 | 2019 | Au | None | unknown | 18 | 143B | H | Adult | L | 24 | 0.6 | 98.37 | 10.1007/s10856-019-6221-2
558 | 2019 | Au | None | unknown | 18 | 143B | H | Adult | L | 24 | 1.2 | 98.37 | 10.1007/s10856-019-6221-2
559 | 2019 | Au | None | unknown | 18 | 143B | H | Adult | L | 24 | 2.5 | 87.092 | 10.1007/s10856-019-6221-2
560 | 2019 | Au | None | unknown | 18 | 143B | H | Adult | L | 24 | 5 | 79.348 | 10.1007/s10856-019-6221-2
561 | 2019 | Au | None | unknown | 215 | 143B | H | Adult | L | 24 | 0.3 | 97.011 | 10.1007/s10856-019-6221-2
562 | 2019 | Au | None | unknown | 215 | 143B | H | Adult | L | 24 | 0.6 | 82.337 | 10.1007/s10856-019-6221-2
563 | 2019 | Au | None | unknown | 215 | 143B | H | Adult | L | 24 | 1.2 | 66.168 | 10.1007/s10856-019-6221-2
564 | 2019 | Au | None | unknown | 215 | 143B | H | Adult | L | 24 | 2.5 | 26.223 | 10.1007/s10856-019-6221-2
565 | 2019 | Au | None | unknown | 215 | 143B | H | Adult | L | 24 | 5 | 17.12 | 10.1007/s10856-019-6221-2
566 | 2019 | Au | None | unknown | 6.3 | 143B | H | Adult | L | 24 | 0.3 | 102.45 | 10.1007/s10856-019-6221-2
567 | 2019 | Au | None | unknown | 6.3 | 143B | H | Adult | L | 24 | 0.6 | 101.36 | 10.1007/s10856-019-6221-2
568 | 2019 | Au | None | unknown | 6.3 | 143B | H | Adult | L | 24 | 1.2 | 103.26 | 10.1007/s10856-019-6221-2
569 | 2019 | Au | None | unknown | 6.3 | 143B | H | Adult | L | 24 | 2.5 | 102.99 | 10.1007/s10856-019-6221-2
570 | 2019 | Au | None | unknown | 6.3 | 143B | H | Adult | L | 24 | 5 | 103.26 | 10.1007/s10856-019-6221-2
571 | 2012 | Au | Citrate | Negative | 18.2 | HepG2 | H | Adult | L | 24 | - | 84.32 | 10.1016/j.toxlet.2012.09.025
572 | 2012 | Au | Citrate | Negative | 18.2 | HepG2 | H | Adult | L | 24 | - | 82.4 | 10.1016/j.toxlet.2012.09.025
573 | 2012 | Au | Citrate | Negative | 18.2 | HepG2 | H | Adult | L | 24 | - | 76.8 | 10.1016/j.toxlet.2012.09.025
574 | 2012 | Au | Citrate | Negative | 18.2 | HepG2 | H | Adult | L | 24 | - | 76.96 | 10.1016/j.toxlet.2012.09.025
575 | 2012 | Au | Citrate | Negative | 18.2 | HepG2 | H | Adult | L | 24 | - | 75.04 | 10.1016/j.toxlet.2012.09.025
576 | 2012 | Au | PAMAM | Positive | 10.9 | HepG2 | H | Adult | L | 24 | - | 73.487 | 10.1016/j.toxlet.2012.09.025
577 | 2012 | Au | PAMAM | Positive | 10.9 | HepG2 | H | Adult | L | 24 | - | 70.605 | 10.1016/j.toxlet.2012.09.025
578 | 2012 | Au | PAMAM | Positive | 10.9 | HepG2 | H | Adult | L | 24 | - | 70.173 | 10.1016/j.toxlet.2012.09.025
579 | 2012 | Au | PAMAM | Positive | 10.9 | HepG2 | H | Adult | L | 24 | - | 67.291 | 10.1016/j.toxlet.2012.09.025
580 | 2012 | Au | PAMAM | Positive | 10.9 | HepG2 | H | Adult | L | 24 | - | 52.45 | 10.1016/j.toxlet.2012.09.025
581 | 2012 | Au | Citrate | Negative | 18.2 | PBMC | H | Adult | P | 24 | - | 83.913 | 10.1016/j.toxlet.2012.09.025
582 | 2012 | Au | Citrate | Negative | 18.2 | PBMC | H | Adult | P | 24 | - | 71.159 | 10.1016/j.toxlet.2012.09.025
583 | 2012 | Au | Citrate | Negative | 18.2 | PBMC | H | Adult | P | 24 | - | 70.725 | 10.1016/j.toxlet.2012.09.025
584 | 2012 | Au | Citrate | Negative | 18.2 | PBMC | H | Adult | P | 24 | - | 66.087 | 10.1016/j.toxlet.2012.09.025
585 | 2012 | Au | Citrate | Negative | 18.2 | PBMC | H | Adult | P | 24 | - | 62.609 | 10.1016/j.toxlet.2012.09.025
586 | 2012 | Au | PAMAM | Positive | 10.9 | PBMC | H | Adult | P | 24 | - | 75.071 | 10.1016/j.toxlet.2012.09.025
587 | 2012 | Au | PAMAM | Positive | 10.9 | PBMC | H | Adult | P | 24 | - | 74.786 | 10.1016/j.toxlet.2012.09.025
588 | 2012 | Au | PAMAM | Positive | 10.9 | PBMC | H | Adult | P | 24 | - | 72.08 | 10.1016/j.toxlet.2012.09.025
589 | 2012 | Au | PAMAM | Positive | 10.9 | PBMC | H | Adult | P | 24 | - | 67.664 | 10.1016/j.toxlet.2012.09.025
590 | 2012 | Au | PAMAM | Positive | 10.9 | PBMC | H | Adult | P | 24 | - | 64.957 | 10.1016/j.toxlet.2012.09.025
591 | 2016 | CuO | None | Positive | 28.2 | A549 | H | Adult | L | 4 | 5 | 124.78 | 10.1186/s12989-016-0160-6
592 | 2016 | CuO | None | Positive | 28.2 | A549 | H | Adult | L | 4 | 10 | 128.04 | 10.1186/s12989-016-0160-6
593 | 2016 | CuO | None | Positive | 28.2 | A549 | H | Adult | L | 4 | 20 | 126.3 | 10.1186/s12989-016-0160-6
594 | 2016 | CuO | None | Positive | 28.2 | A549 | H | Adult | L | 4 | 40 | 101.09 | 10.1186/s12989-016-0160-6
595 | 2016 | CuO | None | Positive | 28.2 | A549 | H | Adult | L | 24 | 5 | 110.22 | 10.1186/s12989-016-0160-6
596 | 2016 | CuO | None | Positive | 28.2 | A549 | H | Adult | L | 24 | 10 | 98.261 | 10.1186/s12989-016-0160-6
597 | 2016 | CuO | None | Positive | 28.2 | A549 | H | Adult | L | 24 | 20 | 45.217 | 10.1186/s12989-016-0160-6
598 | 2016 | CuO | None | Positive | 28.2 | A549 | H | Adult | L | 24 | 40 | 20 | 10.1186/s12989-016-0160-6
599 | 2016 | CuO | None | Positive | 28.2 | A549 | H | Adult | L | 48 | 5 | 100 | 10.1186/s12989-016-0160-6
600 | 2016 | CuO | None | Positive | 28.2 | A549 | H | Adult | L | 48 | 10 | 66.739 | 10.1186/s12989-016-0160-6
601 | 2016 | CuO | None | Positive | 28.2 | A549 | H | Adult | L | 48 | 20 | 17.609 | 10.1186/s12989-016-0160-6
602 | 2016 | CuO | None | Positive | 28.2 | A549 | H | Adult | L | 48 | 40 | 7.1739 | 10.1186/s12989-016-0160-6
603 | 2015 | IronOxide | Urea | unknown | 150 | L929 | A | Adult | L | 24 | 200 | 55.577 | 10.1016/j.etp.2015.07.005
604 | 2015 | IronOxide | Urea | unknown | 150 | L929 | A | Adult | L | 24 | 400 | 72.401 | 10.1016/j.etp.2015.07.005
605 | 2017 | IronOxide | Dextran | Negative | 7.5 | Monocytes | H | Adult | P | 24 | 10 | 95 | 10.2147/IJN.S135189
606 | 2017 | IronOxide | Dextran | Negative | 7.5 | Monocytes | H | Adult | P | 24 | 20 | 93 | 10.2147/IJN.S135189
607 | 2017 | IronOxide | Dextran | Negative | 7.5 | Monocytes | H | Adult | P | 24 | 50 | 102.4 | 10.2147/IJN.S135189
608 | 2017 | IronOxide | Dextran | Negative | 7.5 | Monocytes | H | Adult | P | 24 | 100 | 99 | 10.2147/IJN.S135189
609 | 2017 | IronOxide | Dextran | Negative | 7.5 | Monocytes | H | Adult | P | 48 | 10 | 184.82 | 10.2147/IJN.S135189
610 | 2017 | IronOxide | Dextran | Negative | 7.5 | Monocytes | H | Adult | P | 48 | 20 | 221.01 | 10.2147/IJN.S135189
611 | 2017 | IronOxide | Dextran | Negative | 7.5 | Monocytes | H | Adult | P | 48 | 50 | 234.63 | 10.2147/IJN.S135189
612 | 2017 | IronOxide | Dextran | Negative | 7.5 | Monocytes | H | Adult | P | 48 | 100 | 230.74 | 10.2147/IJN.S135189
613 | 2016 | Au | Citrate | Negative | 13 | BALB/c3T3 | A | Embryonic | L | 24 | 0.028 | 83.921 | 10.1016/j.tiv.2016.09.012
614 | 2016 | Au | Citrate | Negative | 13 | BALB/c3T3 | A | Embryonic | L | 24 | 0.061 | 83.357 | 10.1016/j.tiv.2016.09.012
615 | 2016 | Au | Citrate | Negative | 13 | BALB/c3T3 | A | Embryonic | L | 24 | 0.131 | 88.011 | 10.1016/j.tiv.2016.09.012
616 | 2016 | Au | Citrate | Negative | 13 | BALB/c3T3 | A | Embryonic | L | 24 | 0.281 | 91.537 | 10.1016/j.tiv.2016.09.012
617 | 2016 | Au | Citrate | Negative | 13 | BALB/c3T3 | A | Embryonic | L | 24 | 0.604 | 92.102 | 10.1016/j.tiv.2016.09.012
618 | 2016 | Au | Citrate | Negative | 13 | BALB/c3T3 | A | Embryonic | L | 24 | 1.298 | 93.371 | 10.1016/j.tiv.2016.09.012
619 | 2016 | Au | Citrate | Negative | 13 | BALB/c3T3 | A | Embryonic | L | 24 | 2.791 | 95.769 | 10.1016/j.tiv.2016.09.012
620 | 2016 | Au | Citrate | Negative | 13 | BALB/c3T3 | A | Embryonic | L | 24 | 6 | 71.227 | 10.1016/j.tiv.2016.09.012
621 | 2016 | Au | Citrate | Negative | 13 | BALB/c3T3 | A | Embryonic | L | 48 | 0.028 | 99.577 | 10.1016/j.tiv.2016.09.012
622 | 2016 | Au | Citrate | Negative | 13 | BALB/c3T3 | A | Embryonic | L | 48 | 0.061 | 96.897 | 10.1016/j.tiv.2016.09.012
623 | 2016 | Au | Citrate | Negative | 13 | BALB/c3T3 | A | Embryonic | L | 48 | 0.131 | 95.769 | 10.1016/j.tiv.2016.09.012
624 | 2016 | Au | Citrate | Negative | 13 | BALB/c3T3 | A | Embryonic | L | 48 | 0.281 | 97.884 | 10.1016/j.tiv.2016.09.012
625 | 2016 | Au | Citrate | Negative | 13 | BALB/c3T3 | A | Embryonic | L | 48 | 0.604 | 95.346 | 10.1016/j.tiv.2016.09.012
626 | 2016 | Au | Citrate | Negative | 13 | BALB/c3T3 | A | Embryonic | L | 48 | 1.298 | 97.461 | 10.1016/j.tiv.2016.09.012
627 | 2016 | Au | Citrate | Negative | 13 | BALB/c3T3 | A | Embryonic | L | 48 | 2.791 | 95.769 | 10.1016/j.tiv.2016.09.012
628 | 2016 | Au | Citrate | Negative | 13 | BALB/c3T3 | A | Embryonic | L | 48 | 6 | 100.71 | 10.1016/j.tiv.2016.09.012
629 | 2016 | Au | Citrate | Negative | 13 | NR8383 | A | Adult | L | 24 | 0.028 | 86.46 | 10.1016/j.tiv.2016.09.012
630 | 2016 | Au | Citrate | Negative | 13 | NR8383 | A | Adult | L | 24 | 0.061 | 80.395 | 10.1016/j.tiv.2016.09.012
631 | 2016 | Au | Citrate | Negative | 13 | NR8383 | A | Adult | L | 24 | 0.131 | 82.37 | 10.1016/j.tiv.2016.09.012
632 | 2016 | Au | Citrate | Negative | 13 | NR8383 | A | Adult | L | 24 | 0.281 | 87.729 | 10.1016/j.tiv.2016.09.012
633 | 2016 | Au | Citrate | Negative | 13 | NR8383 | A | Adult | L | 24 | 0.604 | 82.793 | 10.1016/j.tiv.2016.09.012
634 | 2016 | Au | Citrate | Negative | 13 | NR8383 | A | Adult | L | 24 | 1.298 | 82.087 | 10.1016/j.tiv.2016.09.012
635 | 2016 | Au | Citrate | Negative | 13 | NR8383 | A | Adult | L | 24 | 2.791 | 77.715 | 10.1016/j.tiv.2016.09.012
636 | 2016 | Au | Citrate | Negative | 13 | NR8383 | A | Adult | L | 24 | 6 | 74.189 | 10.1016/j.tiv.2016.09.012
637 | 2010 | CuO | None | Negative | 52.51 | A549 | H | Adult | L | 24 | 10 | 75 | 10.1016/j.bbrc.2010.04.156
638 | 2010 | CuO | None | Negative | 52.51 | A549 | H | Adult | L | 24 | 25 | 66 | 10.1016/j.bbrc.2010.04.156
639 | 2010 | CuO | None | Negative | 52.51 | A549 | H | Adult | L | 24 | 50 | 48 | 10.1016/j.bbrc.2010.04.156
640 | 2010 | CuO | None | Negative | 52.51 | A549 | H | Adult | L | 24 | 10 | 85 | 10.1016/j.bbrc.2010.04.156
641 | 2010 | CuO | None | Negative | 52.51 | A549 | H | Adult | L | 24 | 25 | 69 | 10.1016/j.bbrc.2010.04.156
642 | 2010 | CuO | None | Negative | 52.51 | A549 | H | Adult | L | 24 | 50 | 46 | 10.1016/j.bbrc.2010.04.156
643 | 2014 | CuO | None | Negative | 30.09 | hMSC | H | Adult | P | 48 | 1.78 | 78.035 | 10.3109/15376516.2014.928920
644 | 2014 | CuO | None | Negative | 30.09 | hMSC | H | Adult | P | 48 | 3.16 | 31.985 | 10.3109/15376516.2014.928920
645 | 2014 | CuO | None | Negative | 30.09 | hMSC | H | Adult | P | 48 | 5.62 | 10.405 | 10.3109/15376516.2014.928920
646 | 2014 | CuO | None | Negative | 30.09 | hMSC | H | Adult | P | 48 | 10 | 4.2389 | 10.3109/15376516.2014.928920
647 | 2014 | CuO | None | Negative | 30.09 | hMSC | H | Adult | P | 48 | 17.8 | 2.1195 | 10.3109/15376516.2014.928920
648 | 2014 | CuO | None | Negative | 30.09 | hMSC | H | Adult | P | 48 | 31.6 | 1.1561 | 10.3109/15376516.2014.928920
649 | 2014 | CuO | None | Negative | 30.09 | hMSC | H | Adult | P | 48 | 56.2 | 0.385 | 10.3109/15376516.2014.928920
650 | 2014 | CuO | None | Negative | 30.09 | hMSC | H | Adult | P | 48 | 100 | 0.385 | 10.3109/15376516.2014.928920
651 | 2016 | CuO | None | Negative | 23 | A549 | H | Adult | L | 24 | 5 | 81.514 | 10.1177/0748233713511512
652 | 2016 | CuO | None | Negative | 23 | A549 | H | Adult | L | 24 | 10 | 56.477 | 10.1177/0748233713511512
653 | 2016 | CuO | None | Negative | 23 | A549 | H | Adult | L | 24 | 15 | 31.441 | 10.1177/0748233713511512
654 | 2012 | CuO | None | unknown | 40 | Caco-2 | H | Adult | L | 24 | 25 | 114.06 | 10.3109/17435390.2011.625127
655 | 2012 | CuO | None | unknown | 40 | Caco-2 | H | Adult | L | 48 | 25 | 75.332 | 10.3109/17435390.2011.625127
656 | 2012 | CuO | None | unknown | 10 | Caco-2 | H | Adult | L | 24 | 25 | 75.862 | 10.3109/17435390.2011.625127
657 | 2012 | CuO | None | unknown | 10 | Caco-2 | H | Adult | L | 48 | 25 | 64.721 | 10.3109/17435390.2011.625127
658 | 2012 | CuO | None | unknown | 40 | A549 | H | Adult | L | 24 | 5 | 100 | 10.3109/17435390.2011.625127
659 | 2012 | CuO | None | unknown | 40 | A549 | H | Adult | L | 24 | 10 | 102.87 | 10.3109/17435390.2011.625127
660 | 2012 | CuO | None | unknown | 40 | A549 | H | Adult | L | 24 | 25 | 94.702 | 10.3109/17435390.2011.625127
661 | 2012 | CuO | None | unknown | 40 | A549 | H | Adult | L | 24 | 50 | 85.872 | 10.3109/17435390.2011.625127
662 | 2012 | CuO | None | unknown | 40 | A549 | H | Adult | L | 24 | 100 | 52.759 | 10.3109/17435390.2011.625127
663 | 2012 | CuO | None | unknown | 10 | A549 | H | Adult | L | 24 | 5 | 103.31 | 10.3109/17435390.2011.625127
664 | 2012 | CuO | None | unknown | 10 | A549 | H | Adult | L | 24 | 10 | 98.455 | 10.3109/17435390.2011.625127
665 | 2012 | CuO | None | unknown | 10 | A549 | H | Adult | L | 24 | 25 | 84.768 | 10.3109/17435390.2011.625127
666 | 2012 | CuO | None | unknown | 10 | A549 | H | Adult | L | 24 | 50 | 56.291 | 10.3109/17435390.2011.625127
667 | 2012 | CuO | None | unknown | 10 | A549 | H | Adult | L | 24 | 100 | 15.011 | 10.3109/17435390.2011.625127
668 | 2018 | Au | Citrate | Negative | 14.5 | PBMC | H | Adult | P | 24 | 15 | 71.03 | 10.1007/s11051-018-4406-0
669 | 2018 | Au | CyA | Positive | 6.5 | PBMC | H | Adult | P | 24 | 15 | 75.567 | 10.1007/s11051-018-4406-0
670 | 2018 | Au | GSH | Negative | 3.8 | PBMC | H | Adult | P | 24 | 15 | 72.251 | 10.1007/s11051-018-4406-0
671 | 2018 | Au | Citrate | Negative | 7 | PBMC | H | Adult | P | 24 | 15 | 83.072 | 10.1007/s11051-018-4406-0
672 | 2018 | Au | Citrate | Negative | 14.5 | PBMC | H | Adult | P | 24 | 1.5 | 87.053 | 10.1007/s11051-018-4406-0
673 | 2018 | Au | CyA | Positive | 6.5 | PBMC | H | Adult | P | 24 | 1.5 | 99.319 | 10.1007/s11051-018-4406-0
674 | 2018 | Au | GSH | Negative | 3.8 | PBMC | H | Adult | P | 24 | 1.5 | 102.21 | 10.1007/s11051-018-4406-0
675 | 2018 | Au | Citrate | Negative | 7 | PBMC | H | Adult | P | 24 | 1.5 | 85.349 | 10.1007/s11051-018-4406-0
676 | 2018 | Au | Citrate | Negative | 14.5 | Jurkat | H | Adult | L | 24 | 15 | 93.309 | 10.1007/s11051-018-4406-0
677 | 2018 | Au | CyA | Positive | 6.5 | Jurkat | H | Adult | L | 24 | 15 | 83.457 | 10.1007/s11051-018-4406-0
678 | 2018 | Au | GSH | Negative | 3.8 | Jurkat | H | Adult | L | 24 | 15 | 47.026 | 10.1007/s11051-018-4406-0
679 | 2018 | Au | Citrate | Negative | 7 | Jurkat | H | Adult | L | 24 | 15 | 56.506 | 10.1007/s11051-018-4406-0
680 | 2018 | Au | Citrate | Negative | 14.5 | Jurkat | H | Adult | L | 24 | 1.5 | 99.13 | 10.1007/s11051-018-4406-0
681 | 2018 | Au | CyA | Positive | 6.5 | Jurkat | H | Adult | L | 24 | 1.5 | 94.261 | 10.1007/s11051-018-4406-0
682 | 2018 | Au | GSH | Negative | 3.8 | Jurkat | H | Adult | L | 24 | 1.5 | 89.391 | 10.1007/s11051-018-4406-0
683 | 2018 | Au | Citrate | Negative | 7 | Jurkat | H | Adult | L | 24 | 1.5 | 89.391 | 10.1007/s11051-018-4406-0
684 | 2019 | Au | None | Negative | 5 | HepG2 | H | Adult | L | 72 | 1.67 | 102.43 | 10.2147/IJN.S214008
685 | 2019 | Au | None | Negative | 5 | HepG2 | H | Adult | L | 72 | 2.5 | 109.53 | 10.2147/IJN.S214008
686 | 2019 | Au | None | Negative | 5 | HepG2 | H | Adult | L | 72 | 5 | 116.63 | 10.2147/IJN.S214008
687 | 2019 | Au | None | Negative | 5 | HepG2 | H | Adult | L | 72 | 6.25 | 106.09 | 10.2147/IJN.S214008
688 | 2019 | Au | None | Negative | 5 | HepG2 | H | Adult | L | 72 | 12.5 | 81.47 | 10.2147/IJN.S214008
689 | 2019 | Au | None | Negative | 20 | HepG2 | H | Adult | L | 72 | 1.67 | 98.377 | 10.2147/IJN.S214008
690 | 2019 | Au | None | Negative | 20 | HepG2 | H | Adult | L | 72 | 2.5 | 101.01 | 10.2147/IJN.S214008
691 | 2019 | Au | None | Negative | 20 | HepG2 | H | Adult | L | 72 | 5 | 106.49 | 10.2147/IJN.S214008
692 | 2019 | Au | None | Negative | 20 | HepG2 | H | Adult | L | 72 | 6.25 | 107.91 | 10.2147/IJN.S214008
693 | 2019 | Au | None | Negative | 20 | HepG2 | H | Adult | L | 72 | 12.5 | 98.377 | 10.2147/IJN.S214008
694 | 2019 | Au | None | Negative | 50 | HepG2 | H | Adult | L | 72 | 1.67 | 102.43 | 10.2147/IJN.S214008
695 | 2019 | Au | None | Negative | 50 | HepG2 | H | Adult | L | 72 | 2.5 | 102.43 | 10.2147/IJN.S214008
696 | 2019 | Au | None | Negative | 50 | HepG2 | H | Adult | L | 72 | 5 | 102.03 | 10.2147/IJN.S214008
697 | 2019 | Au | None | Negative | 50 | HepG2 | H | Adult | L | 72 | 6.25 | 98.377 | 10.2147/IJN.S214008
698 | 2019 | Au | None | Negative | 50 | HepG2 | H | Adult | L | 72 | 12.5 | 96.349 | 10.2147/IJN.S214008
699 | 2019 | Au | None | Negative | 5 | L-02 | H | Embryonic | L | 72 | 1.67 | 73.333 | 10.2147/IJN.S214008
700 | 2019 | Au | None | Negative | 5 | L-02 | H | Embryonic | L | 72 | 2.5 | 33.725 | 10.2147/IJN.S214008
701 | 2019 | Au | None | Negative | 5 | L-02 | H | Embryonic | L | 72 | 5 | 20.784 | 10.2147/IJN.S214008
702 | 2019 | Au | None | Negative | 5 | L-02 | H | Embryonic | L | 72 | 6.25 | 10 | 10.2147/IJN.S214008
703 | 2019 | Au | None | Negative | 5 | L-02 | H | Embryonic | L | 72 | 12.5 | 6.6667 | 10.2147/IJN.S214008
704 | 2019 | Au | None | Negative | 20 | L-02 | H | Embryonic | L | 72 | 1.67 | 92.745 | 10.2147/IJN.S214008
705 | 2019 | Au | None | Negative | 20 | L-02 | H | Embryonic | L | 72 | 2.5 | 92.549 | 10.2147/IJN.S214008
706 | 2019 | Au | None | Negative | 20 | L-02 | H | Embryonic | L | 72 | 5 | 93.137 | 10.2147/IJN.S214008
707 | 2019 | Au | None | Negative | 20 | L-02 | H | Embryonic | L | 72 | 6.25 | 91.569 | 10.2147/IJN.S214008
708 | 2019 | Au | None | Negative | 20 | L-02 | H | Embryonic | L | 72 | 12.5 | 94.706 | 10.2147/IJN.S214008
709 | 2019 | Au | None | Negative | 50 | L-02 | H | Embryonic | L | 72 | 1.67 | 99.216 | 10.2147/IJN.S214008
710 | 2019 | Au | None | Negative | 50 | L-02 | H | Embryonic | L | 72 | 2.5 | 96.078 | 10.2147/IJN.S214008
711 | 2019 | Au | None | Negative | 50 | L-02 | H | Embryonic | L | 72 | 5 | 95.686 | 10.2147/IJN.S214008
712 | 2019 | Au | None | Negative | 50 | L-02 | H | Embryonic | L | 72 | 6.25 | 96.471 | 10.2147/IJN.S214008
713 | 2019 | Au | None | Negative | 50 | L-02 | H | Embryonic | L | 72 | 12.5 | 93.137 | 10.2147/IJN.S214008
714 | 2014 | Au | Citrate | unknown | 5 | A549 | H | Adult | L | 24 | 50 | 99.758 | 10.1371/journal.pone.0099175
715 | 2014 | Au | Citrate | unknown | 10 | A549 | H | Adult | L | 24 | 50 | 102.17 | 10.1371/journal.pone.0099175
716 | 2014 | Au | Citrate | unknown | 20 | A549 | H | Adult | L | 24 | 50 | 107.97 | 10.1371/journal.pone.0099175
717 | 2014 | Au | Citrate | unknown | 40 | A549 | H | Adult | L | 24 | 50 | 113.53 | 10.1371/journal.pone.0099175
718 | 2014 | Au | Citrate | unknown | 5 | A549 | H | Adult | L | 48 | 50 | 85.99 | 10.1371/journal.pone.0099175
719 | 2014 | Au | Citrate | unknown | 10 | A549 | H | Adult | L | 48 | 50 | 102.17 | 10.1371/journal.pone.0099175
720 | 2014 | Au | Citrate | unknown | 20 | A549 | H | Adult | L | 48 | 50 | 105.31 | 10.1371/journal.pone.0099175
721 | 2014 | Au | Citrate | unknown | 40 | A549 | H | Adult | L | 48 | 50 | 112.56 | 10.1371/journal.pone.0099175
722 | 2014 | Au | Citrate | unknown | 5 | A549 | H | Adult | L | 72 | 50 | 70.29 | 10.1371/journal.pone.0099175
723 | 2014 | Au | Citrate | unknown | 10 | A549 | H | Adult | L | 72 | 50 | 100.97 | 10.1371/journal.pone.0099175
724 | 2014 | Au | Citrate | unknown | 20 | A549 | H | Adult | L | 72 | 50 | 107.73 | 10.1371/journal.pone.0099175
725 | 2014 | Au | Citrate | unknown | 40 | A549 | H | Adult | L | 72 | 50 | 117.63 | 10.1371/journal.pone.0099175
726 | 2014 | Au | Citrate | unknown | 5 | 95D | H | Adult | L | 24 | 50 | 62.53 | 10.1371/journal.pone.0099175
727 | 2014 | Au | Citrate | unknown | 10 | 95D | H | Adult | L | 24 | 50 | 106.21 | 10.1371/journal.pone.0099175
728 | 2014 | Au | Citrate | unknown | 20 | 95D | H | Adult | L | 24 | 50 | 108.59 | 10.1371/journal.pone.0099175
729 | 2014 | Au | Citrate | unknown | 40 | 95D | H | Adult | L | 24 | 50 | 108.59 | 10.1371/journal.pone.0099175
730 | 2014 | Au | Citrate | unknown | 5 | 95D | H | Adult | L | 48 | 50 | 63.246 | 10.1371/journal.pone.0099175
731 | 2014 | Au | Citrate | unknown | 10 | 95D | H | Adult | L | 48 | 50 | 102.63 | 10.1371/journal.pone.0099175
732 | 2014 | Au | Citrate | unknown | 20 | 95D | H | Adult | L | 48 | 50 | 107.88 | 10.1371/journal.pone.0099175
733 | 2014 | Au | Citrate | unknown | 40 | 95D | H | Adult | L | 48 | 50 | 106.44 | 10.1371/journal.pone.0099175
734 | 2014 | Au | Citrate | unknown | 5 | 95D | H | Adult | L | 72 | 50 | 65.394 | 10.1371/journal.pone.0099175
735 | 2014 | Au | Citrate | unknown | 10 | 95D | H | Adult | L | 72 | 50 | 99.523 | 10.1371/journal.pone.0099175
736 | 2014 | Au | Citrate | unknown | 20 | 95D | H | Adult | L | 72 | 50 | 103.1 | 10.1371/journal.pone.0099175
737 | 2014 | Au | Citrate | unknown | 40 | 95D | H | Adult | L | 72 | 50 | 105.49 | 10.1371/journal.pone.0099175
738 | 2018 | IronOxide | PEI | Positive | 10 | RAW264.7 | A | Adult | L | 48 | 3.125 | 98.282 | 10.1038/s41598-018-19628-z
739 | 2018 | IronOxide | PEI | Positive | 10 | RAW264.7 | A | Adult | L | 48 | 6.25 | 82.646 | 10.1038/s41598-018-19628-z
740 | 2018 | IronOxide | PEI | Positive | 10 | RAW264.7 | A | Adult | L | 48 | 12.5 | 15.636 | 10.1038/s41598-018-19628-z
741 | 2018 | IronOxide | PEI | Positive | 10 | RAW264.7 | A | Adult | L | 48 | 25 | 5.4983 | 10.1038/s41598-018-19628-z
742 | 2018 | IronOxide | PEI | Positive | 10 | RAW264.7 | A | Adult | L | 48 | 50 | 2.921 | 10.1038/s41598-018-19628-z
743 | 2018 | IronOxide | PEI | Positive | 10 | RAW264.7 | A | Adult | L | 48 | 100 | 1.2027 | 10.1038/s41598-018-19628-z
744 | 2018 | IronOxide | PEG | Neutral | 10 | RAW264.7 | A | Adult | L | 48 | 3.125 | 100.86 | 10.1038/s41598-018-19628-z
745 | 2018 | IronOxide | PEG | Neutral | 10 | RAW264.7 | A | Adult | L | 48 | 6.25 | 101.89 | 10.1038/s41598-018-19628-z
746 | 2018 | IronOxide | PEG | Neutral | 10 | RAW264.7 | A | Adult | L | 48 | 12.5 | 103.78 | 10.1038/s41598-018-19628-z
747 | 2018 | IronOxide | PEG | Neutral | 10 | RAW264.7 | A | Adult | L | 48 | 25 | 101.2 | 10.1038/s41598-018-19628-z
748 | 2018 | IronOxide | PEG | Neutral | 10 | RAW264.7 | A | Adult | L | 48 | 50 | 83.333 | 10.1038/s41598-018-19628-z
749 | 2018 | IronOxide | PEG | Neutral | 10 | RAW264.7 | A | Adult | L | 48 | 100 | 56.701 | 10.1038/s41598-018-19628-z
750 | 2018 | IronOxide | PEG | Neutral | 30 | RAW264.7 | A | Adult | L | 48 | 3.125 | 97.595 | 10.1038/s41598-018-19628-z
751 | 2018 | IronOxide | PEG | Neutral | 30 | RAW264.7 | A | Adult | L | 48 | 6.25 | 97.079 | 10.1038/s41598-018-19628-z
752 | 2018 | IronOxide | PEG | Neutral | 30 | RAW264.7 | A | Adult | L | 48 | 12.5 | 103.26 | 10.1038/s41598-018-19628-z
753 | 2018 | IronOxide | PEG | Neutral | 30 | RAW264.7 | A | Adult | L | 48 | 25 | 107.73 | 10.1038/s41598-018-19628-z
754 | 2018 | IronOxide | PEG | Neutral | 30 | RAW264.7 | A | Adult | L | 48 | 50 | 88.144 | 10.1038/s41598-018-19628-z
755 | 2018 | IronOxide | PEG | Neutral | 30 | RAW264.7 | A | Adult | L | 48 | 100 | 73.196 | 10.1038/s41598-018-19628-z
756 | 2018 | IronOxide | PEI | Positive | 10 | SKOV-3 | H | Adult | L | 48 | 3.125 | 70.872 | 10.1038/s41598-018-19628-z
757 | 2018 | IronOxide | PEI | Positive | 10 | SKOV-3 | H | Adult | L | 48 | 6.25 | 8.9054 | 10.1038/s41598-018-19628-z
758 | 2018 | IronOxide | PEI | Positive | 10 | SKOV-3 | H | Adult | L | 48 | 12.5 | 7.0501 | 10.1038/s41598-018-19628-z
759 | 2018 | IronOxide | PEI | Positive | 10 | SKOV-3 | H | Adult | L | 48 | 25 | 3.525 | 10.1038/s41598-018-19628-z
760 | 2018 | IronOxide | PEI | Positive | 10 | SKOV-3 | H | Adult | L | 48 | 50 | 2.7829 | 10.1038/s41598-018-19628-z
761 | 2018 | IronOxide | PEI | Positive | 10 | SKOV-3 | H | Adult | L | 48 | 100 | 1.4842 | 10.1038/s41598-018-19628-z
762 | 2018 | IronOxide | PEG | Neutral | 10 | SKOV-3 | H | Adult | L | 48 | 3.125 | 101.11 | 10.1038/s41598-018-19628-z
763 | 2018 | IronOxide | PEG | Neutral | 10 | SKOV-3 | H | Adult | L | 48 | 6.25 | 102.23 | 10.1038/s41598-018-19628-z
764 | 2018 | IronOxide | PEG | Neutral | 10 | SKOV-3 | H | Adult | L | 48 | 12.5 | 105.38 | 10.1038/s41598-018-19628-z
765 | 2018 | IronOxide | PEG | Neutral | 10 | SKOV-3 | H | Adult | L | 48 | 25 | 91.466 | 10.1038/s41598-018-19628-z
766 | 2018 | IronOxide | PEG | Neutral | 10 | SKOV-3 | H | Adult | L | 48 | 50 | 77.922 | 10.1038/s41598-018-19628-z
767 | 2018 | IronOxide | PEG | Neutral | 10 | SKOV-3 | H | Adult | L | 48 | 100 | 56.215 | 10.1038/s41598-018-19628-z
768 | 2018 | IronOxide | PEG | Neutral | 30 | SKOV-3 | H | Adult | L | 48 | 3.125 | 98.33 | 10.1038/s41598-018-19628-z
769 | 2018 | IronOxide | PEG | Neutral | 30 | SKOV-3 | H | Adult | L | 48 | 6.25 | 99.629 | 10.1038/s41598-018-19628-z
770 | 2018 | IronOxide | PEG | Neutral | 30 | SKOV-3 | H | Adult | L | 48 | 12.5 | 100 | 10.1038/s41598-018-19628-z
771 | 2018 | IronOxide | PEG | Neutral | 30 | SKOV-3 | H | Adult | L | 48 | 25 | 98.887 | 10.1038/s41598-018-19628-z
772 | 2018 | IronOxide | PEG | Neutral | 30 | SKOV-3 | H | Adult | L | 48 | 50 | 82.56 | 10.1038/s41598-018-19628-z
773 | 2018 | IronOxide | PEG | Neutral | 30 | SKOV-3 | H | Adult | L | 48 | 100 | 66.605 | 10.1038/s41598-018-19628-z
774 | 2011 | CuO | None | Positive | 46.3 | HCMEC | H | Adult | P | 12 | 0.001 | 98.02 | 10.1007/s10565-011-9191-9
775 | 2011 | CuO | None | Positive | 46.3 | HCMEC | H | Adult | P | 12 | 0.01 | 95.71 | 10.1007/s10565-011-9191-9
776 | 2011 | CuO | None | Positive | 46.3 | HCMEC | H | Adult | P | 12 | 0.1 | 96.04 | 10.1007/s10565-011-9191-9
777 | 2011 | CuO | None | Positive | 46.3 | HCMEC | H | Adult | P | 12 | 1 | 99.01 | 10.1007/s10565-011-9191-9
778 | 2011 | CuO | None | Positive | 46.3 | HCMEC | H | Adult | P | 12 | 5 | 82.838 | 10.1007/s10565-011-9191-9
779 | 2011 | CuO | None | Positive | 46.3 | HCMEC | H | Adult | P | 12 | 10 | 63.366 | 10.1007/s10565-011-9191-9
780 | 2011 | CuO | None | Positive | 46.3 | HCMEC | H | Adult | P | 12 | 20 | 45.215 | 10.1007/s10565-011-9191-9
781 | 2011 | CuO | None | Positive | 46.3 | HCMEC | H | Adult | P | 12 | 50 | 16.172 | 10.1007/s10565-011-9191-9
782 | 2011 | CuO | None | Positive | 46.3 | HCMEC | H | Adult | P | 12 | 100 | 14.191 | 10.1007/s10565-011-9191-9
783 | 2011 | IronOxide | None | Negative | 42.5 | HCMEC | H | Adult | P | 12 | 0.001 | 95.066 | 10.1007/s10565-011-9191-9
784 | 2011 | IronOxide | None | Negative | 42.5 | HCMEC | H | Adult | P | 12 | 0.01 | 95.066 | 10.1007/s10565-011-9191-9
785 | 2011 | IronOxide | None | Negative | 42.5 | HCMEC | H | Adult | P | 12 | 0.1 | 97.039 | 10.1007/s10565-011-9191-9
786 | 2011 | IronOxide | None | Negative | 42.5 | HCMEC | H | Adult | P | 12 | 1 | 97.039 | 10.1007/s10565-011-9191-9
787 | 2011 | IronOxide | None | Negative | 42.5 | HCMEC | H | Adult | P | 12 | 5 | 99.013 | 10.1007/s10565-011-9191-9
788 | 2011 | IronOxide | None | Negative | 42.5 | HCMEC | H | Adult | P | 12 | 10 | 99.013 | 10.1007/s10565-011-9191-9
789 | 2011 | IronOxide | None | Negative | 42.5 | HCMEC | H | Adult | P | 12 | 20 | 96.711 | 10.1007/s10565-011-9191-9
790 | 2011 | IronOxide | None | Negative | 42.5 | HCMEC | H | Adult | P | 12 | 50 | 98.355 | 10.1007/s10565-011-9191-9
791 | 2011 | IronOxide | None | Negative | 42.5 | HCMEC | H | Adult | P | 12 | 100 | 95.724 | 10.1007/s10565-011-9191-9
792 | 2011 | IronOxide | None | Positive | 46.8 | HCMEC | H | Adult | P | 12 | 0.001 | 99.013 | 10.1007/s10565-011-9191-9
793 | 2011 | IronOxide | None | Positive | 46.8 | HCMEC | H | Adult | P | 12 | 0.01 | 95.395 | 10.1007/s10565-011-9191-9
794 | 2011 | IronOxide | None | Positive | 46.8 | HCMEC | H | Adult | P | 12 | 0.1 | 98.355 | 10.1007/s10565-011-9191-9
795 | 2011 | IronOxide | None | Positive | 46.8 | HCMEC | H | Adult | P | 12 | 1 | 100.33 | 10.1007/s10565-011-9191-9
796 | 2011 | IronOxide | None | Positive | 46.8 | HCMEC | H | Adult | P | 12 | 5 | 97.039 | 10.1007/s10565-011-9191-9
797 | 2011 | IronOxide | None | Positive | 46.8 | HCMEC | H | Adult | P | 12 | 10 | 100 | 10.1007/s10565-011-9191-9
798 | 2011 | IronOxide | None | Positive | 46.8 | HCMEC | H | Adult | P | 12 | 20 | 97.039 | 10.1007/s10565-011-9191-9
799 | 2011 | IronOxide | None | Positive | 46.8 | HCMEC | H | Adult | P | 12 | 50 | 99.013 | 10.1007/s10565-011-9191-9
800 | 2011 | IronOxide | None | Positive | 46.8 | HCMEC | H | Adult | P | 12 | 100 | 97.039 | 10.1007/s10565-011-9191-9
801 | 2011 | CuO | None | Positive | 46.3 | HCMEC | H | Adult | P | 24 | 0.001 | 95.738 | 10.1007/s10565-011-9191-9
802 | 2011 | CuO | None | Positive | 46.3 | HCMEC | H | Adult | P | 24 | 0.01 | 99.672 | 10.1007/s10565-011-9191-9
803 | 2011 | CuO | None | Positive | 46.3 | HCMEC | H | Adult | P | 24 | 0.1 | 95.082 | 10.1007/s10565-011-9191-9
804 | 2011 | CuO | None | Positive | 46.3 | HCMEC | H | Adult | P | 24 | 1 | 96.066 | 10.1007/s10565-011-9191-9
805 | 2011 | CuO | None | Positive | 46.3 | HCMEC | H | Adult | P | 24 | 5 | 74.754 | 10.1007/s10565-011-9191-9
806 | 2011 | CuO | None | Positive | 46.3 | HCMEC | H | Adult | P | 24 | 10 | 42.951 | 10.1007/s10565-011-9191-9
807 | 2011 | CuO | None | Positive | 46.3 | HCMEC | H | Adult | P | 24 | 20 | 14.426 | 10.1007/s10565-011-9191-9
808 | 2011 | CuO | None | Positive | 46.3 | HCMEC | H | Adult | P | 24 | 50 | 12.787 | 10.1007/s10565-011-9191-9
809 | 2011 | CuO | None | Positive | 46.3 | HCMEC | H | Adult | P | 24 | 100 | 12.787 | 10.1007/s10565-011-9191-9
810 | 2011 | IronOxide | None | Negative | 42.5 | HCMEC | H | Adult | P | 24 | 0.001 | 95.738 | 10.1007/s10565-011-9191-9
811 | 2011 | IronOxide | None | Negative | 42.5 | HCMEC | H | Adult | P | 24 | 0.01 | 96.721 | 10.1007/s10565-011-9191-9
812 | 2011 | IronOxide | None | Negative | 42.5 | HCMEC | H | Adult | P | 24 | 0.1 | 98.033 | 10.1007/s10565-011-9191-9
813 | 2011 | IronOxide | None | Negative | 42.5 | HCMEC | H | Adult | P | 24 | 1 | 93.77 | 10.1007/s10565-011-9191-9
814 | 2011 | IronOxide | None | Negative | 42.5 | HCMEC | H | Adult | P | 24 | 5 | 88.525 | 10.1007/s10565-011-9191-9
815 | 2011 | IronOxide | None | Negative | 42.5 | HCMEC | H | Adult | P | 24 | 10 | 88.852 | 10.1007/s10565-011-9191-9
816 | 2011 | IronOxide | None | Negative | 42.5 | HCMEC | H | Adult | P | 24 | 20 | 92.131 | 10.1007/s10565-011-9191-9
817 | 2011 | IronOxide | None | Negative | 42.5 | HCMEC | H | Adult | P | 24 | 50 | 92.131 | 10.1007/s10565-011-9191-9
818 | 2011 | IronOxide | None | Negative | 42.5 | HCMEC | H | Adult | P | 24 | 100 | 89.508 | 10.1007/s10565-011-9191-9
819 | 2011 | IronOxide | None | Positive | 46.8 | HCMEC | H | Adult | P | 24 | 0.001 | 98.689 | 10.1007/s10565-011-9191-9
820 | 2011 | IronOxide | None | Positive | 46.8 | HCMEC | H | Adult | P | 24 | 0.01 | 100.66 | 10.1007/s10565-011-9191-9
821 | 2011 | IronOxide | None | Positive | 46.8 | HCMEC | H | Adult | P | 24 | 0.1 | 92.787 | 10.1007/s10565-011-9191-9
822 | 2011 | IronOxide | None | Positive | 46.8 | HCMEC | H | Adult | P | 24 | 1 | 95.738 | 10.1007/s10565-011-9191-9
823 | 2011 | IronOxide | None | Positive | 46.8 | HCMEC | H | Adult | P | 24 | 5 | 91.148 | 10.1007/s10565-011-9191-9
824 | 2011 | IronOxide | None | Positive | 46.8 | HCMEC | H | Adult | P | 24 | 10 | 92.787 | 10.1007/s10565-011-9191-9
825 | 2011 | IronOxide | None | Positive | 46.8 | HCMEC | H | Adult | P | 24 | 20 | 89.18 | 10.1007/s10565-011-9191-9
826 | 2011 | IronOxide | None | Positive | 46.8 | HCMEC | H | Adult | P | 24 | 50 | 89.18 | 10.1007/s10565-011-9191-9
827 | 2011 | IronOxide | None | Positive | 46.8 | HCMEC | H | Adult | P | 24 | 100 | 92.787 | 10.1007/s10565-011-9191-9
828 | 2010 | IronOxide | Tween80 | unknown | - | J774A.1 | A | Adult | L | 3 | 25 | 100 | 10.2147/IJN.S13244
829 | 2010 | IronOxide | Tween80 | unknown | - | J774A.1 | A | Adult | L | 3 | 100 | 92.517 | 10.2147/IJN.S13244
830 | 2010 | IronOxide | Tween80 | unknown | - | J774A.1 | A | Adult | L | 3 | 200 | 98.413 | 10.2147/IJN.S13244
831 | 2010 | IronOxide | Tween80 | unknown | - | J774A.1 | A | Adult | L | 3 | 300 | 89.569 | 10.2147/IJN.S13244
832 | 2010 | IronOxide | Tween80 | unknown | - | J774A.1 | A | Adult | L | 3 | 400 | 93.424 | 10.2147/IJN.S13244
833 | 2010 | IronOxide | Tween80 | unknown | - | J774A.1 | A | Adult | L | 3 | 500 | 74.376 | 10.2147/IJN.S13244
834 | 2010 | IronOxide | Tween80 | unknown | - | J774A.1 | A | Adult | L | 6 | 25 | 95.465 | 10.2147/IJN.S13244
835 | 2010 | IronOxide | Tween80 | unknown | - | J774A.1 | A | Adult | L | 6 | 100 | 92.971 | 10.2147/IJN.S13244
836 | 2010 | IronOxide | Tween80 | unknown | - | J774A.1 | A | Adult | L | 6 | 200 | 68.934 | 10.2147/IJN.S13244
837 | 2010 | IronOxide | Tween80 | unknown | - | J774A.1 | A | Adult | L | 6 | 300 | 52.834 | 10.2147/IJN.S13244
838 | 2010 | IronOxide | Tween80 | unknown | - | J774A.1 | A | Adult | L | 6 | 400 | 63.946 | 10.2147/IJN.S13244
839 | 2010 | IronOxide | Tween80 | unknown | - | J774A.1 | A | Adult | L | 6 | 500 | 60.317 | 10.2147/IJN.S13244
840 | 2015 | Au | None | Negative | 61.46 | CCL-110 | H | Fetus | L | 24 | 0.2 | 46.853 | 10.1002/jbm.a.35491
841 | 2015 | Au | None | Negative | 61.46 | CCL-110 | H | Fetus | L | 24 | 0.4 | 71.562 | 10.1002/jbm.a.35491
842 | 2015 | Au | None | Negative | 61.46 | CCL-110 | H | Fetus | L | 24 | 2 | 75.524 | 10.1002/jbm.a.35491
843 | 2015 | Au | None | Negative | 61.46 | CCL-110 | H | Fetus | L | 24 | 4 | 79.487 | 10.1002/jbm.a.35491
844 | 2015 | Au | None | Negative | 61.46 | CCL-110 | H | Fetus | L | 24 | 20 | 72.494 | 10.1002/jbm.a.35491
845 | 2015 | Au | None | Negative | 61.46 | CCL-110 | H | Fetus | L | 24 | 40 | 2.0979 | 10.1002/jbm.a.35491
846 | 2015 | Au | None | Negative | 61.46 | CCL-110 | H | Fetus | L | 96 | 0.2 | 86.247 | 10.1002/jbm.a.35491
847 | 2015 | Au | None | Negative | 61.46 | CCL-110 | H | Fetus | L | 96 | 0.4 | 59.441 | 10.1002/jbm.a.35491
848 | 2015 | Au | None | Negative | 61.46 | CCL-110 | H | Fetus | L | 96 | 2 | 81.818 | 10.1002/jbm.a.35491
849 | 2015 | Au | None | Negative | 61.46 | CCL-110 | H | Fetus | L | 96 | 4 | 84.149 | 10.1002/jbm.a.35491
850 | 2015 | Au | None | Negative | 61.46 | CCL-110 | H | Fetus | L | 96 | 20 | 82.284 | 10.1002/jbm.a.35491
851 | 2015 | Au | None | Negative | 61.46 | CCL-110 | H | Fetus | L | 96 | 40 | -1.3986 | 10.1002/jbm.a.35491
852 | 2015 | Au | None | Negative | 61.46 | RFPEC | A | Adult | L | 24 | 0.2 | 99.394 | 10.1002/jbm.a.35491
853 | 2015 | Au | None | Negative | 61.46 | RFPEC | A | Adult | L | 24 | 0.4 | 81.212 | 10.1002/jbm.a.35491
854 | 2015 | Au | None | Negative | 61.46 | RFPEC | A | Adult | L | 24 | 2 | 94.242 | 10.1002/jbm.a.35491
855 | 2015 | Au | None | Negative | 61.46 | RFPEC | A | Adult | L | 24 | 4 | 90.303 | 10.1002/jbm.a.35491
856 | 2015 | Au | None | Negative | 61.46 | RFPEC | A | Adult | L | 24 | 20 | 23.03 | 10.1002/jbm.a.35491
857 | 2015 | Au | None | Negative | 61.46 | RFPEC | A | Adult | L | 24 | 40 | 1.2121 | 10.1002/jbm.a.35491
858 | 2015 | Au | None | Negative | 61.46 | RFPEC | A | Adult | L | 96 | 0.2 | 120 | 10.1002/jbm.a.35491
859 | 2015 | Au | None | Negative | 61.46 | RFPEC | A | Adult | L | 96 | 0.4 | 119.7 | 10.1002/jbm.a.35491
860 | 2015 | Au | None | Negative | 61.46 | RFPEC | A | Adult | L | 96 | 2 | 109.39 | 10.1002/jbm.a.35491
861 | 2015 | Au | None | Negative | 61.46 | RFPEC | A | Adult | L | 96 | 4 | 118.79 | 10.1002/jbm.a.35491
862 | 2015 | Au | None | Negative | 61.46 | RFPEC | A | Adult | L | 96 | 20 | 6.6667 | 10.1002/jbm.a.35491
863 | 2015 | Au | None | Negative | 61.46 | RFPEC | A | Adult | L | 96 | 40 | 1.2121 | 10.1002/jbm.a.35491
864 | 2015 | Au | None | Negative | 33.69 | CCL-110 | H | Fetus | L | 24 | 0.2 | 108.99 | 10.1002/jbm.a.35491
865 | 2015 | Au | None | Negative | 33.69 | CCL-110 | H | Fetus | L | 24 | 0.4 | 135.36 | 10.1002/jbm.a.35491
866 | 2015 | Au | None | Negative | 33.69 | CCL-110 | H | Fetus | L | 24 | 2 | 131.59 | 10.1002/jbm.a.35491
867 | 2015 | Au | None | Negative | 33.69 | CCL-110 | H | Fetus | L | 24 | 4 | 153.91 | 10.1002/jbm.a.35491
868 | 2015 | Au | None | Negative | 33.69 | CCL-110 | H | Fetus | L | 24 | 20 | 145.22 | 10.1002/jbm.a.35491
869 | 2015 | Au | None | Negative | 33.69 | CCL-110 | H | Fetus | L | 24 | 40 | 140 | 10.1002/jbm.a.35491
870 | 2015 | Au | None | Negative | 33.69 | CCL-110 | H | Fetus | L | 24 | 200 | 137.68 | 10.1002/jbm.a.35491
871 | 2015 | Au | None | Negative | 33.69 | CCL-110 | H | Fetus | L | 24 | 400 | 128.7 | 10.1002/jbm.a.35491
872 | 2015 | Au | None | Negative | 33.69 | CCL-110 | H | Fetus | L | 96 | 0.2 | 78.261 | 10.1002/jbm.a.35491
873 | 2015 | Au | None | Negative | 33.69 | CCL-110 | H | Fetus | L | 96 | 0.4 | 78.551 | 10.1002/jbm.a.35491
874 | 2015 | Au | None | Negative | 33.69 | CCL-110 | H | Fetus | L | 96 | 2 | 88.406 | 10.1002/jbm.a.35491
875 | 2015 | Au | None | Negative | 33.69 | CCL-110 | H | Fetus | L | 96 | 4 | 92.174 | 10.1002/jbm.a.35491
876 | 2015 | Au | None | Negative | 33.69 | CCL-110 | H | Fetus | L | 96 | 20 | 99.13 | 10.1002/jbm.a.35491
877 | 2015 | Au | None | Negative | 33.69 | CCL-110 | H | Fetus | L | 96 | 40 | 98.841 | 10.1002/jbm.a.35491
878 | 2015 | Au | None | Negative | 33.69 | CCL-110 | H | Fetus | L | 96 | 200 | 94.203 | 10.1002/jbm.a.35491
879 | 2015 | Au | None | Negative | 33.69 | CCL-110 | H | Fetus | L | 96 | 400 | 85.507 | 10.1002/jbm.a.35491
880 | 2015 | Au | None | Negative | 33.69 | RFPEC | A | Adult | L | 24 | 0.2 | 120.51 | 10.1002/jbm.a.35491
881 | 2015 | Au | None | Negative | 33.69 | RFPEC | A | Adult | L | 24 | 0.4 | 117.66 | 10.1002/jbm.a.35491
882 | 2015 | Au | None | Negative | 33.69 | RFPEC | A | Adult | L | 24 | 2 | 121.65 | 10.1002/jbm.a.35491
883 | 2015 | Au | None | Negative | 33.69 | RFPEC | A | Adult | L | 24 | 4 | 105.13 | 10.1002/jbm.a.35491
884 | 2015 | Au | None | Negative | 33.69 | RFPEC | A | Adult | L | 24 | 20 | 116.24 | 10.1002/jbm.a.35491
885 | 2015 | Au | None | Negative | 33.69 | RFPEC | A | Adult | L | 96 | 40 | 116.24 | 10.1002/jbm.a.35491
886 | 2015 | Au | None | Negative | 33.69 | RFPEC | A | Adult | L | 96 | 200 | 121.08 | 10.1002/jbm.a.35491
887 | 2015 | Au | None | Negative | 33.69 | RFPEC | A | Adult | L | 96 | 400 | 126.78 | 10.1002/jbm.a.35491
888 | 2015 | Au | None | Negative | 33.69 | RFPEC | A | Adult | L | 96 | 0.2 | 78.632 | 10.1002/jbm.a.35491
889 | 2015 | Au | None | Negative | 33.69 | RFPEC | A | Adult | L | 96 | 0.4 | 85.755 | 10.1002/jbm.a.35491
890 | 2015 | Au | None | Negative | 33.69 | RFPEC | A | Adult | L | 96 | 2 | 106.84 | 10.1002/jbm.a.35491
891 | 2015 | Au | None | Negative | 33.69 | RFPEC | A | Adult | L | 96 | 4 | 92.308 | 10.1002/jbm.a.35491
892 | 2015 | Au | None | Negative | 33.69 | RFPEC | A | Adult | L | 96 | 20 | 110.54 | 10.1002/jbm.a.35491
893 | 2015 | Au | None | Negative | 33.69 | RFPEC | A | Adult | L | 96 | 40 | 113.39 | 10.1002/jbm.a.35491
894 | 2015 | Au | None | Negative | 33.69 | RFPEC | A | Adult | L | 96 | 200 | 108.26 | 10.1002/jbm.a.35491
895 | 2015 | Au | None | Negative | 33.69 | RFPEC | A | Adult | L | 96 | 400 | 70.94 | 10.1002/jbm.a.35491
896 | 2011 | Au | CTAB | unknown | 42.9 | MDCK-II | A | Adult | L | 24 | 9 | 3.1208 | 10.3109/17435390.2010.528847
897 | 2011 | Au | CTAB | unknown | 17.2 | MDCK-II | A | Adult | L | 24 | 9 | 97.286 | 10.3109/17435390.2010.528847
898 | 2011 | Au | CTAB | unknown | 42.9 | MDCK-II | A | Adult | L | 24 | 1.82 | 3.7946 | 10.3109/17435390.2010.528847
899 | 2011 | Au | CTAB | unknown | 42.9 | MDCK-II | A | Adult | L | 24 | 5.81 | 3.7946 | 10.3109/17435390.2010.528847
900 | 2011 | Au | CTAB | unknown | 42.9 | MDCK-II | A | Adult | L | 24 | 9 | 2.6786 | 10.3109/17435390.2010.528847
901 | 2011 | Au | CTAB | unknown | 42.9 | MDCK-II | A | Adult | L | 24 | 13 | 1.3393 | 10.3109/17435390.2010.528847
902 | 2011 | Au | CTAB | unknown | 42.9 | MDCK-II | A | Adult | L | 24 | 18 | 1.3393 | 10.3109/17435390.2010.528847
903 | 2011 | Au | CTAB | unknown | 42.9 | MDCK-II | A | Adult | L | 24 | 28.9 | 14.286 | 10.3109/17435390.2010.528847
904 | 2011 | Au | CTAB | unknown | 17.2 | MDCK-II | A | Adult | L | 24 | 1.82 | 90.402 | 10.3109/17435390.2010.528847
905 | 2011 | Au | CTAB | unknown | 17.2 | MDCK-II | A | Adult | L | 24 | 5.91 | 95.312 | 10.3109/17435390.2010.528847
906 | 2011 | Au | CTAB | unknown | 17.2 | MDCK-II | A | Adult | L | 24 | 9.45 | 96.205 | 10.3109/17435390.2010.528847
907 | 2011 | Au | CTAB | unknown | 17.2 | MDCK-II | A | Adult | L | 24 | 14 | 59.152 | 10.3109/17435390.2010.528847
908 | 2011 | Au | CTAB | unknown | 17.2 | MDCK-II | A | Adult | L | 24 | 19 | 53.571 | 10.3109/17435390.2010.528847
909 | 2011 | Au | CTAB | unknown | 17.2 | MDCK-II | A | Adult | L | 24 | 30.6 | 53.571 | 10.3109/17435390.2010.528847
910 | 2018 | Au | Citrate | Negative | 5.2 | HEBC3-KT | H | Adult | L | 48 | 0.5 | 100.46 | 10.1093/mutage/gex027
911 | 2018 | Au | Citrate | Negative | 5.2 | HEBC3-KT | H | Adult | L | 48 | 10 | 100 | 10.1093/mutage/gex027
912 | 2018 | Au | Citrate | Negative | 5.2 | HEBC3-KT | H | Adult | L | 48 | 20 | 98.169 | 10.1093/mutage/gex027
913 | 2018 | Au | Citrate | Negative | 5.2 | HEBC3-KT | H | Adult | L | 48 | 50 | 96.796 | 10.1093/mutage/gex027
914 | 2018 | Au | Citrate | Negative | 49.2 | HEBC3-KT | H | Adult | L | 48 | 0.5 | 98.627 | 10.1093/mutage/gex027
915 | 2018 | Au | Citrate | Negative | 49.2 | HEBC3-KT | H | Adult | L | 48 | 10 | 100 | 10.1093/mutage/gex027
916 | 2018 | Au | Citrate | Negative | 49.2 | HEBC3-KT | H | Adult | L | 48 | 20 | 101.14 | 10.1093/mutage/gex027
917 | 2018 | Au | Citrate | Negative | 49.2 | HEBC3-KT | H | Adult | L | 48 | 50 | 102.29 | 10.1093/mutage/gex027
918 | 2013 | CuO | None | Negative | 22.83 | HepG2 | H | Adult | L | 24 | 2 | 83.404 | 10.1371/journal.pone.0069534
919 | 2013 | CuO | None | Negative | 22.83 | HepG2 | H | Adult | L | 24 | 5 | 69.094 | 10.1371/journal.pone.0069534
920 | 2013 | CuO | None | Negative | 22.83 | HepG2 | H | Adult | L | 24 | 10 | 51.412 | 10.1371/journal.pone.0069534
921 | 2013 | CuO | None | Negative | 22.83 | HepG2 | H | Adult | L | 24 | 25 | 34.027 | 10.1371/journal.pone.0069534
922 | 2013 | CuO | None | Negative | 22.83 | HepG2 | H | Adult | L | 24 | 50 | 27.935 | 10.1371/journal.pone.0069534
923 | 2013 | CuO | None | Negative | 22.83 | HepG2 | H | Adult | L | 24 | 2 | 81.395 | 10.1371/journal.pone.0069534
924 | 2013 | CuO | None | Negative | 22.83 | HepG2 | H | Adult | L | 24 | 5 | 66.202 | 10.1371/journal.pone.0069534
925 | 2013 | CuO | None | Negative | 22.83 | HepG2 | H | Adult | L | 24 | 10 | 51.163 | 10.1371/journal.pone.0069534
926 | 2013 | CuO | None | Negative | 22.83 | HepG2 | H | Adult | L | 24 | 25 | 40.155 | 10.1371/journal.pone.0069534
927 | 2013 | CuO | None | Negative | 22.83 | HepG2 | H | Adult | L | 24 | 50 | 33.333 | 10.1371/journal.pone.0069534
928 | 2017 | IronOxide | None | Negative | 28.33 | mDF | A | Adult | P | 6 | 0.1 | 83.538 | 10.1080/01480545.2016.1199563
929 | 2017 | IronOxide | None | Negative | 28.33 | mDF | A | Adult | P | 6 | 1 | 90.462 | 10.1080/01480545.2016.1199563
930 | 2017 | IronOxide | None | Negative | 28.33 | mDF | A | Adult | P | 6 | 10 | 85.385 | 10.1080/01480545.2016.1199563
931 | 2017 | IronOxide | None | Negative | 28.33 | mDF | A | Adult | P | 6 | 50 | 87.538 | 10.1080/01480545.2016.1199563
932 | 2017 | IronOxide | None | Negative | 28.33 | mDF | A | Adult | P | 6 | 100 | 80 | 10.1080/01480545.2016.1199563
933 | 2017 | IronOxide | None | Negative | 28.33 | mDF | A | Adult | P | 24 | 0.1 | 87.482 | 10.1080/01480545.2016.1199563
934 | 2017 | IronOxide | None | Negative | 28.33 | mDF | A | Adult | P | 24 | 1 | 100 | 10.1080/01480545.2016.1199563
935 | 2017 | IronOxide | None | Negative | 28.33 | mDF | A | Adult | P | 24 | 10 | 88.326 | 10.1080/01480545.2016.1199563
936 | 2017 | IronOxide | None | Negative | 28.33 | mDF | A | Adult | P | 24 | 50 | 85.654 | 10.1080/01480545.2016.1199563
937 | 2017 | IronOxide | None | Negative | 28.33 | mDF | A | Adult | P | 24 | 100 | 76.371 | 10.1080/01480545.2016.1199563
938 | 2017 | IronOxide | None | Negative | 28.33 | mDF | A | Adult | P | 48 | 0.1 | 41.739 | 10.1080/01480545.2016.1199563
939 | 2017 | IronOxide | None | Negative | 28.33 | mDF | A | Adult | P | 48 | 1 | 76.377 | 10.1080/01480545.2016.1199563
940 | 2017 | IronOxide | None | Negative | 28.33 | mDF | A | Adult | P | 48 | 10 | 84.348 | 10.1080/01480545.2016.1199563
941 | 2017 | IronOxide | None | Negative | 28.33 | mDF | A | Adult | P | 48 | 50 | 74.783 | 10.1080/01480545.2016.1199563
942 | 2017 | IronOxide | None | Negative | 28.33 | mDF | A | Adult | P | 48 | 100 | 63.478 | 10.1080/01480545.2016.1199563
943 | 2017 | IronOxide | None | Negative | 28.33 | hPDLF | H | Adult | P | 6 | 0.1 | 76.068 | 10.1080/01480545.2016.1199563
944 | 2017 | IronOxide | None | Negative | 28.33 | hPDLF | H | Adult | P | 6 | 1 | 100 | 10.1080/01480545.2016.1199563
945 | 2017 | IronOxide | None | Negative | 28.33 | hPDLF | H | Adult | P | 6 | 10 | 94.302 | 10.1080/01480545.2016.1199563
946 | 2017 | IronOxide | None | Negative | 28.33 | hPDLF | H | Adult | P | 6 | 50 | 95.726 | 10.1080/01480545.2016.1199563
947 | 2017 | IronOxide | None | Negative | 28.33 | hPDLF | H | Adult | P | 6 | 100 | 86.61 | 10.1080/01480545.2016.1199563
948 | 2017 | IronOxide | None | Negative | 28.33 | hPDLF | H | Adult | P | 24 | 0.1 | 49.647 | 10.1080/01480545.2016.1199563
949 | 2017 | IronOxide | None | Negative | 28.33 | hPDLF | H | Adult | P | 24 | 1 | 55.289 | 10.1080/01480545.2016.1199563
950 | 2017 | IronOxide | None | Negative | 28.33 | hPDLF | H | Adult | P | 24 | 10 | 53.032 | 10.1080/01480545.2016.1199563
951 | 2017 | IronOxide | None | Negative | 28.33 | hPDLF | H | Adult | P | 24 | 50 | 55.007 | 10.1080/01480545.2016.1199563
952 | 2017 | IronOxide | None | Negative | 28.33 | hPDLF | H | Adult | P | 24 | 100 | 51.622 | 10.1080/01480545.2016.1199563
953 | 2017 | IronOxide | None | Negative | 28.33 | hPDLF | H | Adult | P | 48 | 0.1 | 51.13 | 10.1080/01480545.2016.1199563
954 | 2017 | IronOxide | None | Negative | 28.33 | hPDLF | H | Adult | P | 48 | 1 | 52.119 | 10.1080/01480545.2016.1199563
955 | 2017 | IronOxide | None | Negative | 28.33 | hPDLF | H | Adult | P | 48 | 10 | 48.87 | 10.1080/01480545.2016.1199563
956 | 2017 | IronOxide | None | Negative | 28.33 | hPDLF | H | Adult | P | 48 | 50 | 43.644 | 10.1080/01480545.2016.1199563
957 | 2017 | IronOxide | None | Negative | 28.33 | hPDLF | H | Adult | P | 48 | 100 | 39.831 | 10.1080/01480545.2016.1199563
958 | 2015 | Au | None | Negative | 65 | CCL-110 | H | Fetus | P | 24 | 0.2 | 72.444 | 10.1002/jbm.a.35518
959 | 2015 | Au | None | Negative | 65 | CCL-110 | H | Fetus | P | 24 | 0.4 | 83.778 | 10.1002/jbm.a.35518
960 | 2015 | Au | None | Negative | 65 | CCL-110 | H | Fetus | P | 24 | 2 | 75.778 | 10.1002/jbm.a.35518
961 | 2015 | Au | None | Negative | 65 | CCL-110 | H | Fetus | P | 24 | 4 | 89.111 | 10.1002/jbm.a.35518
962 | 2015 | Au | None | Negative | 65 | CCL-110 | H | Fetus | P | 24 | 20 | 86 | 10.1002/jbm.a.35518
963 | 2015 | Au | None | Negative | 65 | CCL-110 | H | Fetus | P | 24 | 40 | 90.889 | 10.1002/jbm.a.35518
964 | 2015 | Au | None | Negative | 65 | CCL-110 | H | Fetus | P | 24 | 200 | 83.333 | 10.1002/jbm.a.35518
965 | 2015 | Au | None | Negative | 65 | CCL-110 | H | Fetus | P | 24 | 400 | 79.556 | 10.1002/jbm.a.35518
966 | 2015 | Au | None | Negative | 65 | CCL-110 | H | Fetus | P | 96 | 0.2 | 77.333 | 10.1002/jbm.a.35518
967 | 2015 | Au | None | Negative | 65 | CCL-110 | H | Fetus | P | 96 | 0.4 | 80.444 | 10.1002/jbm.a.35518
968 | 2015 | Au | None | Negative | 65 | CCL-110 | H | Fetus | P | 96 | 2 | 83.111 | 10.1002/jbm.a.35518
969 | 2015 | Au | None | Negative | 65 | CCL-110 | H | Fetus | P | 96 | 4 | 72.444 | 10.1002/jbm.a.35518
970 | 2015 | Au | None | Negative | 65 | CCL-110 | H | Fetus | P | 96 | 20 | 77.333 | 10.1002/jbm.a.35518
971 | 2015 | Au | None | Negative | 65 | CCL-110 | H | Fetus | P | 96 | 40 | 77.556 | 10.1002/jbm.a.35518
972 | 2015 | Au | None | Negative | 65 | CCL-110 | H | Fetus | P | 96 | 200 | 83.556 | 10.1002/jbm.a.35518
973 | 2015 | Au | None | Negative | 65 | CCL-110 | H | Fetus | P | 96 | 400 | 62 | 10.1002/jbm.a.35518
974 | 2015 | Au | Citrate | Negative | 61.06 | CCL-110 | H | Fetus | P | 24 | 0.5 | 91.608 | 10.1002/jbm.a.35518
975 | 2015 | Au | Citrate | Negative | 61.06 | CCL-110 | H | Fetus | P | 24 | 1 | 94.172 | 10.1002/jbm.a.35518
976 | 2015 | Au | Citrate | Negative | 61.06 | CCL-110 | H | Fetus | P | 24 | 5 | 107.46 | 10.1002/jbm.a.35518
977 | 2015 | Au | Citrate | Negative | 61.06 | CCL-110 | H | Fetus | P | 24 | 10 | 79.254 | 10.1002/jbm.a.35518
978 | 2015 | Au | Citrate | Negative | 61.06 | CCL-110 | H | Fetus | P | 24 | 15 | 92.541 | 10.1002/jbm.a.35518
979 | 2015 | Au | Citrate | Negative | 61.06 | CCL-110 | H | Fetus | P | 24 | 20 | 70.163 | 10.1002/jbm.a.35518
980 | 2015 | Au | Citrate | Negative | 61.06 | CCL-110 | H | Fetus | P | 24 | 25 | 62.704 | 10.1002/jbm.a.35518
981 | 2015 | Au | Citrate | Negative | 61.06 | CCL-110 | H | Fetus | P | 96 | 0.5 | 126.34 | 10.1002/jbm.a.35518
982 | 2015 | Au | Citrate | Negative | 61.06 | CCL-110 | H | Fetus | P | 96 | 1 | 126.34 | 10.1002/jbm.a.35518
983 | 2015 | Au | Citrate | Negative | 61.06 | CCL-110 | H | Fetus | P | 96 | 5 | 111.89 | 10.1002/jbm.a.35518
984 | 2015 | Au | Citrate | Negative | 61.06 | CCL-110 | H | Fetus | P | 96 | 10 | 113.05 | 10.1002/jbm.a.35518
985 | 2015 | Au | Citrate | Negative | 61.06 | CCL-110 | H | Fetus | P | 96 | 15 | 100.7 | 10.1002/jbm.a.35518
986 | 2015 | Au | Citrate | Negative | 61.06 | CCL-110 | H | Fetus | P | 96 | 20 | 71.562 | 10.1002/jbm.a.35518
987 | 2015 | Au | Citrate | Negative | 61.06 | CCL-110 | H | Fetus | P | 96 | 25 | 40.093 | 10.1002/jbm.a.35518
988 | 2015 | IronOxide | None | Negative | 6 | HeLa | H | Adult | L | 24 | 0.5 | 87.183 | 10.1016/j.toxrep.2014.11.002
989 | 2015 | IronOxide | None | Negative | 6 | HeLa | H | Adult | L | 24 | 2 | 86.44 | 10.1016/j.toxrep.2014.11.002
990 | 2015 | IronOxide | None | Negative | 6 | HeLa | H | Adult | L | 24 | 4 | 84.582 | 10.1016/j.toxrep.2014.11.002
991 | 2015 | IronOxide | None | Negative | 6 | HeLa | H | Adult | L | 48 | 0.5 | 77.523 | 10.1016/j.toxrep.2014.11.002
992 | 2015 | IronOxide | None | Negative | 6 | HeLa | H | Adult | L | 48 | 2 | 72.693 | 10.1016/j.toxrep.2014.11.002
993 | 2015 | IronOxide | None | Negative | 6 | HeLa | H | Adult | L | 48 | 4 | 65.263 | 10.1016/j.toxrep.2014.11.002
994 | 2015 | IronOxide | None | Negative | 6 | HeLa | H | Adult | L | 72 | 0.5 | 75.294 | 10.1016/j.toxrep.2014.11.002
995 | 2015 | IronOxide | None | Negative | 6 | HeLa | H | Adult | L | 72 | 2 | 50.217 | 10.1016/j.toxrep.2014.11.002
996 | 2015 | IronOxide | None | Negative | 6 | HeLa | H | Adult | L | 72 | 4 | 42.229 | 10.1016/j.toxrep.2014.11.002
997 | 2015 | IronOxide | Chitosan | Positive | 8 | HeLa | H | Adult | L | 24 | 0.5 | 93.499 | 10.1016/j.toxrep.2014.11.002
998 | 2015 | IronOxide | Chitosan | Positive | 8 | HeLa | H | Adult | L | 24 | 2 | 87.74 | 10.1016/j.toxrep.2014.11.002
999 | 2015 | IronOxide | Chitosan | Positive | 8 | HeLa | H | Adult | L | 24 | 4 | 86.44 | 10.1016/j.toxrep.2014.11.002
1000 | 2015 | IronOxide | Chitosan | Positive | 8 | HeLa | H | Adult | L | 48 | 0.5 | 92.941 | 10.1016/j.toxrep.2014.11.002
1001 | 2015 | IronOxide | Chitosan | Positive | 8 | HeLa | H | Adult | L | 48 | 2 | 83.653 | 10.1016/j.toxrep.2014.11.002
1002 | 2015 | IronOxide | Chitosan | Positive | 8 | HeLa | H | Adult | L | 48 | 4 | 78.824 | 10.1016/j.toxrep.2014.11.002
1003 | 2015 | IronOxide | Chitosan | Positive | 8 | HeLa | H | Adult | L | 72 | 0.5 | 90.712 | 10.1016/j.toxrep.2014.11.002
1004 | 2015 | IronOxide | Chitosan | Positive | 8 | HeLa | H | Adult | L | 72 | 2 | 80.31 | 10.1016/j.toxrep.2014.11.002
1005 | 2015 | IronOxide | Chitosan | Positive | 8 | HeLa | H | Adult | L | 72 | 4 | 71.022 | 10.1016/j.toxrep.2014.11.002
1006 | 2015 | IronOxide | None | Negative | 6 | A549 | H | Adult | L | 24 | 0.5 | 97.447 | 10.1016/j.toxrep.2014.11.002
1007 | 2015 | IronOxide | None | Negative | 6 | A549 | H | Adult | L | 24 | 2 | 94.681 | 10.1016/j.toxrep.2014.11.002
1008 | 2015 | IronOxide | None | Negative | 6 | A549 | H | Adult | L | 24 | 4 | 91.277 | 10.1016/j.toxrep.2014.11.002
1009 | 2015 | IronOxide | None | Negative | 6 | A549 | H | Adult | L | 48 | 0.5 | 92.766 | 10.1016/j.toxrep.2014.11.002
1010 | 2015 | IronOxide | None | Negative | 6 | A549 | H | Adult | L | 48 | 2 | 80.426 | 10.1016/j.toxrep.2014.11.002
1011 | 2015 | IronOxide | None | Negative | 6 | A549 | H | Adult | L | 48 | 4 | 63.404 | 10.1016/j.toxrep.2014.11.002
1012 | 2015 | IronOxide | None | Negative | 6 | A549 | H | Adult | L | 72 | 0.5 | 85.745 | 10.1016/j.toxrep.2014.11.002
1013 | 2015 | IronOxide | None | Negative | 6 | A549 | H | Adult | L | 72 | 2 | 71.915 | 10.1016/j.toxrep.2014.11.002
1014 | 2015 | IronOxide | None | Negative | 6 | A549 | H | Adult | L | 72 | 4 | 45.319 | 10.1016/j.toxrep.2014.11.002
1015 | 2015 | IronOxide | Chitosan | Positive | 8 | A549 | H | Adult | L | 24 | 0.5 | 100 | 10.1016/j.toxrep.2014.11.002
1016 | 2015 | IronOxide | Chitosan | Positive | 8 | A549 | H | Adult | L | 24 | 2 | 95.532 | 10.1016/j.toxrep.2014.11.002
1017 | 2015 | IronOxide | Chitosan | Positive | 8 | A549 | H | Adult | L | 24 | 4 | 93.192 | 10.1016/j.toxrep.2014.11.002
1018 | 2015 | IronOxide | Chitosan | Positive | 8 | A549 | H | Adult | L | 48 | 0.5 | 96.596 | 10.1016/j.toxrep.2014.11.002
1019 | 2015 | IronOxide | Chitosan | Positive | 8 | A549 | H | Adult | L | 48 | 2 | 90.426 | 10.1016/j.toxrep.2014.11.002
1020 | 2015 | IronOxide | Chitosan | Positive | 8 | A549 | H | Adult | L | 48 | 4 | 83.191 | 10.1016/j.toxrep.2014.11.002
1021 | 2015 | IronOxide | Chitosan | Positive | 8 | A549 | H | Adult | L | 72 | 0.5 | 92.34 | 10.1016/j.toxrep.2014.11.002
1022 | 2015 | IronOxide | Chitosan | Positive | 8 | A549 | H | Adult | L | 72 | 2 | 88.085 | 10.1016/j.toxrep.2014.11.002
1023 | 2015 | IronOxide | Chitosan | Positive | 8 | A549 | H | Adult | L | 72 | 4 | 74.468 | 10.1016/j.toxrep.2014.11.002
1024 | 2015 | IronOxide | None | Negative | 6 | HEK293 | H | Embryonic | L | 24 | 0.5 | 93.8 | 10.1016/j.toxrep.2014.11.002
1025 | 2015 | IronOxide | None | Negative | 6 | HEK293 | H | Embryonic | L | 24 | 2 | 88.875 | 10.1016/j.toxrep.2014.11.002
1026 | 2015 | IronOxide | None | Negative | 6 | HEK293 | H | Embryonic | L | 24 | 4 | 74.468 | 10.1016/j.toxrep.2014.11.002
1027 | 2015 | IronOxide | None | Negative | 6 | HEK293 | H | Embryonic | L | 48 | 0.5 | 87.052 | 10.1016/j.toxrep.2014.11.002
1028 | 2015 | IronOxide | None | Negative | 6 | HEK293 | H | Embryonic | L | 48 | 2 | 75.198 | 10.1016/j.toxrep.2014.11.002
1029 | 2015 | IronOxide | None | Negative | 6 | HEK293 | H | Embryonic | L | 48 | 4 | 67.173 | 10.1016/j.toxrep.2014.11.002
1030 | 2015 | IronOxide | Chitosan | Positive | 8 | HEK293 | H | Embryonic | L | 24 | 2 | 97.629 | 10.1016/j.toxrep.2014.11.002
1031 | 2015 | IronOide | Chitosan | Positive | 8 | HEK293 | H | Embryonic | L | 24 | 4 | 95.988 | 10.1016/j.toxrep.2014.11.002
1032 | 2015 | IronOxide | Chitosan | Positive | 8 | HEK293 | H | Embryonic | L | 48 | 0.5 | 98.941 | 10.1016/j.toxrep.2014.11.002
1033 | 2015 | IronOxide | Chitosan | Positive | 8 | HEK293 | H | Embryonic | L | 48 | 2 | 97.629 | 10.1016/j.toxrep.2014.11.002
1034 | 2015 | IronOxide | Chitosan | Positive | 8 | HEK293 | H | Embryonic | L | 48 | 4 | 95.076 | 10.1016/j.toxrep.2014.11.002
1035 | 2012 | CuO | None | Negative | 30 | A549 | H | Adult | L | 24 | 0.5 | 109.73 | 10.1021/tx3002093
1036 | 2012 | CuO | None | Negative | 30 | A549 | H | Adult | L | 24 | 1 | 103.7 | 10.1021/tx3002093
1037 | 2012 | CuO | None | Negative | 30 | A549 | H | Adult | L | 24 | 5 | 97.86 | 10.1021/tx3002093
1038 | 2012 | CuO | None | Negative | 30 | A549 | H | Adult | L | 24 | 20 | 84.241 | 10.1021/tx3002093
1039 | 2012 | CuO | None | Negative | 30 | A549 | H | Adult | L | 24 | 30 | 56.42 | 10.1021/tx3002093
1040 | 2012 | CuO | None | Negative | 30 | A549 | H | Adult | L | 24 | 40 | 19.844 | 10.1021/tx3002093
1041 | 2012 | CuO | None | Negative | 30 | A549 | H | Adult | L | 24 | 50 | 4.2802 | 10.1021/tx3002093
1042 | 2012 | CuO | None | Negative | 30 | A549 | H | Adult | L | 24 | 100 | 3.3074 | 10.1021/tx3002093
1043 | 2012 | CuO | None | Negative | 30 | A549 | H | Adult | L | 48 | 0.5 | 104.67 | 10.1021/tx3002093
1044 | 2012 | CuO | None | Negative | 30 | A549 | H | Adult | L | 48 | 1 | 101.36 | 10.1021/tx3002093
1045 | 2012 | CuO | None | Negative | 30 | A549 | H | Adult | L | 48 | 5 | 65.564 | 10.1021/tx3002093
1046 | 2012 | CuO | None | Negative | 30 | A549 | H | Adult | L | 48 | 20 | 27.821 | 10.1021/tx3002093
1047 | 2012 | CuO | None | Negative | 30 | A549 | H | Adult | L | 48 | 30 | 2.9183 | 10.1021/tx3002093
1048 | 2012 | CuO | None | Negative | 30 | A549 | H | Adult | L | 48 | 40 | 2.5292 | 10.1021/tx3002093
1049 | 2012 | CuO | None | Negative | 30 | A549 | H | Adult | L | 48 | 50 | 1.1673 | 10.1021/tx3002093
1050 | 2012 | CuO | None | Negative | 30 | A549 | H | Adult | L | 48 | 100 | 0.7782 | 10.1021/tx3002093
1051 | 2015 | Au | Citrate | Negative | 4.7 | RAW264.7 | A | Adult | L | 48 | 5 | 100.28 | 10.2147/IJN.S72580
1052 | 2015 | Au | Citrate | Negative | 4.7 | RAW264.7 | A | Adult | L | 48 | 100 | 53.561 | 10.2147/IJN.S72580
1053 | 2015 | Au | unknown | Negative | 270 | RAW264.7 | A | Adult | L | 48 | 5 | 93.162 | 10.2147/IJN.S72580
1054 | 2015 | Au | Citrate | Negative | 270 | RAW264.7 | A | Adult | L | 48 | 10 | 94.872 | 10.2147/IJN.S72580
1055 | 2015 | Au | Citrate | Negative | 270 | RAW264.7 | A | Adult | L | 48 | 100 | 94.872 | 10.2147/IJN.S72580
1056 | 2015 | Au | Citrate | Negative | 270 | RAW264.7 | A | Adult | L | 48 | 1000 | 88.604 | 10.2147/IJN.S72580
1057 | 2015 | Au | Citrate | Negative | 4.7 | RAW264.7 | A | Adult | L | 48 | 5 | 100.25 | 10.2147/IJN.S72580
1058 | 2015 | Au | Citrate | Negative | 4.7 | RAW264.7 | A | Adult | L | 48 | 10 | 82.952 | 10.2147/IJN.S72580
1059 | 2015 | Au | Citrate | Negative | 4.7 | RAW264.7 | A | Adult | L | 48 | 100 | 68.957 | 10.2147/IJN.S72580
1060 | 2015 | Au | Citrate | Negative | 270 | RAW264.7 | A | Adult | L | 48 | 5 | 93.893 | 10.2147/IJN.S72580
1061 | 2015 | Au | Citrate | Negative | 270 | RAW264.7 | A | Adult | L | 48 | 10 | 86.005 | 10.2147/IJN.S72580
1062 | 2015 | Au | Citrate | Negative | 270 | RAW264.7 | A | Adult | L | 48 | 100 | 79.644 | 10.2147/IJN.S72580
1063 | 2015 | Au | Citrate | Negative | 270 | RAW264.7 | A | Adult | L | 48 | 1000 | 52.672 | 10.2147/IJN.S72580