## np_database_1.xlsx
| Nanoparticle | Type: Organic (O)/inorganic (I) | coat | Diameter (nm) | Concentration μM | Zeta potential (mV) | Cells | Cell line (L)/primary cells (P) | Human(H)/Animal(A) cells | Cell age: embryonic (E), Adult (A) | Exposure time (h) | % Cell viability
9 | CuO | I |  | 52.51 | 3.471326e-05 | -39.67 | A549 | L | H | A | 24 | 74.58716
10 | CuO | I |  | 52.51 | 8.678315e-05 | -39.67 | A549 | L | H | A | 24 | 66.055046
11 | CuO | I |  | 52.51 | 0.0001735663 | -39.67 | A549 | L | H | A | 24 | 48.16514
12 | CuO | I |  | 52.51 | 3.471326e-05 | -39.67 | A549 | L | H | A | 24 | 84.71387
13 | CuO | I |  | 52.51 | 8.678315e-05 | -39.67 | A549 | L | H | A | 24 | 68.67281
14 | CuO | I |  | 52.51 | 0.0001735663 | -39.67 | A549 | L | H | A | 24 | 45.37968
15 | CuO | I |  | 239 | 3.681525e-31 |  | HCMEC | P | H | A | 12 | 98.8764
16 | CuO | I |  | 239 | 3.681525e-10 |  | HCMEC | P | H | A | 12 | 96.62921
17 | CuO | I |  | 239 | 3.681525e-09 |  | HCMEC | P | H | A | 12 | 96.62921
18 | CuO | I |  | 239 | 3.681525e-08 |  | HCMEC | P | H | A | 12 | 98.8764
19 | CuO | I |  | 239 | 1.840763e-07 |  | HCMEC | P | H | A | 12 | 84.26966
20 | CuO | I |  | 239 | 3.681525e-07 |  | HCMEC | P | H | A | 12 | 65.16854
21 | CuO | I |  | 239 | 7.36305e-07 |  | HCMEC | P | H | A | 12 | 46.067417
22 | CuO | I |  | 239 | 1.840763e-06 |  | HCMEC | P | H | A | 12 | 16.853933
24 | CuO | I |  | 239 | 3.681525e-11 |  | HCMEC | P | H | A | 24 | 96.62921
25 | CuO | I |  | 239 | 3.681525e-10 |  | HCMEC | P | H | A | 24 | 100
26 | CuO | I |  | 239 | 3.681525e-09 |  | HCMEC | P | H | A | 24 | 95.505615
27 | CuO | I |  | 239 | 3.681525e-08 |  | HCMEC | P | H | A | 24 | 96.62921
28 | CuO | I |  | 239 | 1.840763e-07 |  | HCMEC | P | H | A | 24 | 75.2809
29 | CuO | I |  | 239 | 3.681525e-07 |  | HCMEC | P | H | A | 24 | 43.820225
30 | CuO | I |  | 239 | 7.36305e-07 |  | HCMEC | P | H | A | 24 | 15.730337
31 | CuO | I |  | 239 | 1.840763e-06 |  | HCMEC | P | H | A | 24 | 13.483146
32 | CuO | I |  | 239 | 3.681525e-06 |  | HCMEC | P | H | A | 24 | 13.483146
33 | CuO | I |  | 239 | 3.681525e-11 |  | HCMEC | P | H | A | 12 | 46.294353
34 | CuO | I |  | 239 | 3.681525e-10 |  | HCMEC | P | H | A | 12 | 44.390324
35 | CuO | I |  | 239 | 3.681525e-09 |  | HCMEC | P | H | A | 12 | 44.36371
36 | CuO | I |  | 239 | 3.681525e-08 |  | HCMEC | P | H | A | 12 | 33.08468
37 | CuO | I |  | 239 | 1.840763e-07 |  | HCMEC | P | H | A | 12 | 27.435486
38 | CuO | I |  | 239 | 3.681525e-07 |  | HCMEC | P | H | A | 12 | 12.40403
39 | CuO | I |  | 239 | 7.36305e-07 |  | HCMEC | P | H | A | 12 | 12.37742
40 | CuO | I |  | 239 | 1.840763e-06 |  | HCMEC | P | H | A | 12 | -6.40161
41 | CuO | I |  | 239 | 3.681525e-06 |  | HCMEC | P | H | A | 12 | -32.67822
42 | CuO | I |  | 239 | 3.681525e-11 |  | HCMEC | P | H | A | 24 | 43.374195
43 | CuO | I |  | 239 | 3.681525e-10 |  | HCMEC | P | H | A | 24 | 41.47016
44 | CuO | I |  | 239 | 3.681525e-09 |  | HCMEC | P | H | A | 24 | 45.19597
45 | CuO | I |  | 239 | 3.681525e-08 |  | HCMEC | P | H | A | 24 | 30.16451
46 | CuO | I |  | 239 | 1.840763e-07 |  | HCMEC | P | H | A | 24 | 11.39032
47 | CuO | I |  | 239 | 3.681525e-07 |  | HCMEC | P | H | A | 24 | 5.73629
48 | CuO | I |  | 239 | 7.36305e-07 |  | HCMEC | P | H | A | 24 | -1.79274
49 | CuO | I |  | 239 | 1.840763e-06 |  | HCMEC | P | H | A | 24 | -16.81935
50 | CuO | I |  | 239 | 3.681525e-06 |  | HCMEC | P | H | A | 24 | -37.47339
51 | CuO | I |  | 33 | 0.001 |  | SH­SY5Y | L | H | A | 48 | 34.999928
52 | CuO | I |  | 33 | 0.1 |  | SH­SY5Y | L | H | A | 48 | 32.006794
53 | CuO | I |  | 33 | 1 |  | SH­SY5Y | L | H | A | 48 | 37.407795
54 | CuO | I |  | 33 | 10 |  | SH­SY5Y | L | H | A | 48 | 41.71446
55 | CuO | I |  | 33 | 100 |  | SH­SY5Y | L | H | A | 48 | -1.4239597
56 | CuO | I |  | 33 | 0.001 |  | H4 | L | H | A | 48 | 71.82643
57 | CuO | I |  | 33 | 0.1 |  | H4 | L | H | A | 48 | 59.056118
58 | CuO | I |  | 33 | 1 |  | H4 | L | H | A | 48 | 68.19899
59 | CuO | I |  | 33 | 10 |  | H4 | L | H | A | 48 | 38.425575
60 | CuO | I |  | 33 | 100 |  | H4 | L | H | A | 48 | -0.036262684
61 | CuO | I |  | 33 | 0.001 |  | SH­SY5Y | L | H | A | 48 | 97.65237
62 | CuO | I |  | 33 | 0.1 |  | SH­SY5Y | L | H | A | 48 | 98.91648
63 | CuO | I |  | 33 | 1 |  | SH­SY5Y | L | H | A | 48 | 97.65237
64 | CuO | I |  | 33 | 10 |  | SH­SY5Y | L | H | A | 48 | 89.75169
65 | CuO | I |  | 33 | 100 |  | SH­SY5Y | L | H | A | 48 | 41.083523
66 | CuO | I |  | 33 | 0.001 |  | H4 | L | H | A | 48 | 98.284424
67 | CuO | I |  | 33 | 0.1 |  | H4 | L | H | A | 48 | 98.60045
68 | CuO | I |  | 33 | 1 |  | H4 | L | H | A | 48 | 97.33634
69 | CuO | I |  | 33 | 10 |  | H4 | L | H | A | 48 | 90.06772
70 | CuO | I |  | 33 | 100 |  | H4 | L | H | A | 48 | 60.6772
319 | Iron oxide | I | Dextran | 30 | 2.241588e-06 |  | Monocytes | P | H | A | 24 | 96.25
320 | Iron oxide | I | Dextran | 30 | 2.241588e-06 |  | Monocytes | P | H | A | 48 | 103.541664
321 | Iron oxide | I | Dextran | 30 | 2.241588e-06 |  | Monocytes | P | H | A | 72 | 90.416664
322 | Iron oxide | I | Dextran | 30 | 2.241588e-05 |  | Monocytes | P | H | A | 24 | 95.520836
323 | Iron oxide | I | Dextran | 30 | 2.241588e-05 |  | Monocytes | P | H | A | 48 | 102.8125
324 | Iron oxide | I | Dextran | 30 | 2.241588e-05 |  | Monocytes | P | H | A | 72 | 91.145836
325 | Iron oxide | I | Dextran | 30 | 0.0002241588 |  | Monocytes | P | H | A | 24 | 97.708336
326 | Iron oxide | I | Dextran | 30 | 0.0002241588 |  | Monocytes | P | H | A | 48 | 103.541664
327 | Iron oxide | I | Dextran | 30 | 0.0002241588 |  | Monocytes | P | H | A | 72 | 96.25
328 | Iron oxide | I | Dextran | 30 | 0.002241588 |  | Monocytes | P | H | A | 24 | 96.25
329 | Iron oxide | I | Dextran | 30 | 0.002241588 |  | Monocytes | P | H | A | 48 | 104.270836
330 | Iron oxide | I | Dextran | 30 | 0.002241588 |  | Monocytes | P | H | A | 72 | 94.791664
331 | Iron oxide | I | Dextran | 30 | 0.02241588 |  | Monocytes | P | H | A | 24 | 99.166664
332 | Iron oxide | I | Dextran | 30 | 0.02241588 |  | Monocytes | P | H | A | 48 | 107.1875
333 | Iron oxide | I | Dextran | 30 | 0.02241588 |  | Monocytes | P | H | A | 72 | 99.895836
334 | Iron oxide | I | Dextran | 30 | 0.2241588 |  | Monocytes | P | H | A | 24 | 74.375
335 | Iron oxide | I | Dextran | 30 | 0.2241588 |  | Monocytes | P | H | A | 48 | 74.375
336 | Iron oxide | I | Dextran | 30 | 0.2241588 |  | Monocytes | P | H | A | 72 | 86.041664
337 | Iron oxide | I | Dextran | 30 | 2.241588e-06 |  | Monocytes | P | H | A | 72 | 92.61745
338 | Iron oxide | I | Dextran | 30 | 2.241588e-05 |  | Monocytes | P | H | A | 72 | 93.42282
339 | Iron oxide | I | Dextran | 30 | 0.0002241588 |  | Monocytes | P | H | A | 72 | 90.20134
340 | Iron oxide | I | Dextran | 30 | 0.002241588 |  | Monocytes | P | H | A | 72 | 93.42282
341 | Iron oxide | I | Dextran | 30 | 0.02241588 |  | Monocytes | P | H | A | 72 | 87.78523
342 | Iron oxide | I | Dextran | 30 | 0.2241588 |  | Monocytes | P | H | A | 72 | 49.127518
343 | Iron oxide | I | Dextran | 30 | 0.008966352 |  | Monocytes | P | H | A | 24 | 93.12741
344 | Iron oxide | I | Dextran | 30 | 0.008966352 |  | Monocytes | P | H | A | 48 | 91.73745
345 | Iron oxide | I | Dextran | 30 | 0.008966352 |  | Monocytes | P | H | A | 72 | 95.90733
346 | Iron oxide | I | Dextran | 30 | 0.008966352 |  | Monocytes | P | H | A | 96 | 95.444016
347 | Iron oxide | I | Dextran | 30 | 0.008966352 |  | Monocytes | L | H | A | 168 | 93.59074
348 | Iron oxide | I | Dextran | 30 | 0.008966352 |  | Monocytes | L | H | A | 216 | 94.054054
349 | Iron oxide | I | Dextran | 30 | 0.008966352 |  | Monocytes | L | H | A | 336 | 82.47104
350 | Iron oxide | I | PEI | 145.8 | 3.046292e-07 | 17.7 | SH­SY5Y | L | H | A | 72 | 89.08297
351 | Iron oxide | I | PEI | 145.8 | 6.102348e-07 | 17.7 | SH­SY5Y | L | H | A | 72 | 117.90393
352 | Iron oxide | I | PEI | 145.8 | 1.22047e-06 | 17.7 | SH­SY5Y | L | H | A | 72 | 136.24454
353 | Iron oxide | I | PEI | 145.8 | 2.440939e-06 | 17.7 | SH­SY5Y | L | H | A | 72 | 124.89083
354 | Iron oxide | I | PEI | 145.8 | 4.881879e-06 | 17.7 | SH­SY5Y | L | H | A | 72 | 119.65066
355 | Iron oxide | I | PEI | 145.8 | 3.046292e-07 | 17.7 | SH­SY5Y | L | H | A | 72 | 112.66376
356 | Iron oxide | I | PEI | 145.8 | 6.102348e-07 | 17.7 | SH­SY5Y | L | H | A | 72 | 157.20525
357 | Iron oxide | I | PEI | 145.8 | 1.22047e-06 | 17.7 | SH­SY5Y | L | H | A | 72 | 169.43231
358 | Iron oxide | I | PEI | 145.8 | 2.440939e-06 | 17.7 | SH­SY5Y | L | H | A | 72 | 179.0393
359 | Iron oxide | I | PEI | 145.8 | 4.881879e-06 | 17.7 | SH­SY5Y | L | H | A | 72 | 144.1048
360 | Iron oxide | I | PEI | 145.8 | 3.046292e-07 | 17.7 | SH­SY5Y | L | H | A | 72 | 138.86462
361 | Iron oxide | I | PEI | 145.8 | 6.102348e-07 | 17.7 | SH­SY5Y | L | H | A | 72 | 119.65066
362 | Iron oxide | I | PEI | 145.8 | 1.22047e-06 | 17.7 | SH­SY5Y | L | H | A | 72 | 68.12227
363 | Iron oxide | I | PEI | 145.8 | 2.440939e-06 | 17.7 | SH­SY5Y | L | H | A | 72 | 48.9083
364 | Iron oxide | I | PEI | 145.8 | 4.881879e-06 | 17.7 | SH­SY5Y | L | H | A | 72 | 26.200872
365 | Iron oxide | I | PEI | 145.8 | 3.046292e-07 | 17.7 | SH­SY5Y | L | H | A | 72 | 62.00873
366 | Iron oxide | I | PEI | 145.8 | 6.102348e-07 | 17.7 | SH­SY5Y | L | H | A | 72 | 41.9214
367 | Iron oxide | I | PEI | 145.8 | 1.22047e-06 | 17.7 | SH­SY5Y | L | H | A | 72 | 32.31441
368 | Iron oxide | I | PEI | 145.8 | 2.440939e-06 | 17.7 | SH­SY5Y | L | H | A | 72 | 23.580786
369 | Iron oxide | I | PEI | 145.8 | 4.881879e-06 | 17.7 | SH­SY5Y | L | H | A | 72 | 14.847161
370 | Iron oxide | I | PEI | 145.8 | 3.046292e-07 | 17.7 | RAW 264.7 | L | A | A | 72 | 146.7742
371 | Iron oxide | I | PEI | 145.8 | 6.102348e-07 | 17.7 | RAW 264.7 | L | A | A | 72 | 129.83871
372 | Iron oxide | I | PEI | 145.8 | 1.22047e-06 | 17.7 | RAW 264.7 | L | A | A | 72 | 125
373 | Iron oxide | I | PEI | 145.8 | 2.440939e-06 | 17.7 | RAW 264.7 | L | A | A | 72 | 104.83871
374 | Iron oxide | I | PEI | 145.8 | 4.881879e-06 | 17.7 | RAW 264.7 | L | A | A | 72 | 100
375 | Iron oxide | I | PEI | 145.8 | 3.046292e-07 | 17.7 | RAW 264.7 | L | A | A | 72 | 104.83871
376 | Iron oxide | I | PEI | 145.8 | 6.102348e-07 | 17.7 | RAW 264.7 | L | A | A | 72 | 102.41936
377 | Iron oxide | I | PEI | 145.8 | 1.22047e-06 | 17.7 | RAW 264.7 | L | A | A | 72 | 99.19355
378 | Iron oxide | I | PEI | 145.8 | 2.440939e-06 | 17.7 | RAW 264.7 | L | A | A | 72 | 96.77419
379 | Iron oxide | I | PEI | 145.8 | 4.881879e-06 | 17.7 | RAW 264.7 | L | A | A | 72 | 100
380 | Iron oxide | I | PEI | 145.8 | 3.046292e-07 | 17.7 | RAW 264.7 | L | A | A | 72 | 131.45161
381 | Iron oxide | I | PEI | 145.8 | 6.102348e-07 | 17.7 | RAW 264.7 | L | A | A | 72 | 115.32258
382 | Iron oxide | I | PEI | 145.8 | 1.22047e-06 | 17.7 | RAW 264.7 | L | A | A | 72 | 106.451614
383 | Iron oxide | I | PEI | 145.8 | 2.440939e-06 | 17.7 | RAW 264.7 | L | A | A | 72 | 85.48387
384 | Iron oxide | I | PEI | 145.8 | 4.881879e-06 | 17.7 | RAW 264.7 | L | A | A | 72 | 58.064518
385 | Iron oxide | I | PEI | 145.8 | 3.046292e-07 | 17.7 | SH­SY5Y | L | H | A | 24 | 82.850784
386 | Iron oxide | I | PEI | 145.8 | 6.102348e-07 | 17.7 | SH­SY5Y | L | H | A | 24 | 67.31019
387 | Iron oxide | I | PEI | 145.8 | 1.22047e-06 | 17.7 | SH­SY5Y | L | H | A | 24 | 56.04981
388 | Iron oxide | I | PEI | 145.8 | 2.440939e-06 | 17.7 | SH­SY5Y | L | H | A | 24 | 42.64823
389 | Iron oxide | I | PEI | 145.8 | 4.881879e-06 | 17.7 | SH­SY5Y | L | H | A | 24 | 39.943905
390 | Iron oxide | I | PEI | 145.8 | 3.046292e-07 | 17.7 | SH­SY5Y | L | H | A | 72 | 60.188145
391 | Iron oxide | I | PEI | 145.8 | 6.102348e-07 | 17.7 | SH­SY5Y | L | H | A | 72 | 40.906464
392 | Iron oxide | I | PEI | 145.8 | 1.22047e-06 | 17.7 | SH­SY5Y | L | H | A | 72 | 31.248158
393 | Iron oxide | I | PEI | 145.8 | 2.440939e-06 | 17.7 | SH­SY5Y | L | H | A | 72 | 22.661545
394 | Iron oxide | I | PEI | 145.8 | 4.881879e-06 | 17.7 | SH­SY5Y | L | H | A | 72 | 13.54236
395 | Iron oxide | I | PEI | 145.8 | 3.046292e-07 | 17.7 | SH­SY5Y | L | H | A | 120 | 42.340473
396 | Iron oxide | I | PEI | 145.8 | 6.102348e-07 | 17.7 | SH­SY5Y | L | H | A | 120 | 32.684353
397 | Iron oxide | I | PEI | 145.8 | 1.22047e-06 | 17.7 | SH­SY5Y | L | H | A | 120 | 24.09774
398 | Iron oxide | I | PEI | 145.8 | 2.440939e-06 | 17.7 | SH­SY5Y | L | H | A | 120 | 20.32609
399 | Iron oxide | I | PEI | 145.8 | 4.881879e-06 | 17.7 | SH­SY5Y | L | H | A | 120 | 10.665605
400 | Iron oxide | I | PEI | 145.8 | 3.046292e-07 | 17.7 | SH­SY5Y | L | H | A | 168 | 38.93333
401 | Iron oxide | I | PEI | 145.8 | 6.102348e-07 | 17.7 | SH­SY5Y | L | H | A | 168 | 27.670767
402 | Iron oxide | I | PEI | 145.8 | 1.22047e-06 | 17.7 | SH­SY5Y | L | H | A | 168 | 19.618906
403 | Iron oxide | I | PEI | 145.8 | 2.440939e-06 | 17.7 | SH­SY5Y | L | H | A | 168 | 14.238631
404 | Iron oxide | I | PEI | 145.8 | 4.881879e-06 | 17.7 | SH­SY5Y | L | H | A | 168 | 0.8414183
405 | Iron oxide | I | PEI | 145.8 | 3.046292e-07 | 17.7 | RAW 264.7 | L | A | A | 24 | 98.2479
406 | Iron oxide | I | PEI | 145.8 | 6.102348e-07 | 17.7 | RAW 264.7 | L | A | A | 24 | 98.80087
407 | Iron oxide | I | PEI | 145.8 | 1.22047e-06 | 17.7 | RAW 264.7 | L | A | A | 24 | 81.53774
408 | Iron oxide | I | PEI | 145.8 | 2.440939e-06 | 17.7 | RAW 264.7 | L | A | A | 24 | 90.13358
409 | Iron oxide | I | PEI | 145.8 | 4.881879e-06 | 17.7 | RAW 264.7 | L | A | A | 24 | 82.64213
410 | Iron oxide | I | PEI | 145.8 | 3.046292e-07 | 17.7 | RAW 264.7 | L | A | A | 72 | 96.38087
411 | Iron oxide | I | PEI | 145.8 | 6.102348e-07 | 17.7 | RAW 264.7 | L | A | A | 72 | 84.86487
412 | Iron oxide | I | PEI | 145.8 | 1.22047e-06 | 17.7 | RAW 264.7 | L | A | A | 72 | 76.22088
413 | Iron oxide | I | PEI | 145.8 | 2.440939e-06 | 17.7 | RAW 264.7 | L | A | A | 72 | 75.62442
414 | Iron oxide | I | PEI | 145.8 | 4.881879e-06 | 17.7 | RAW 264.7 | L | A | A | 72 | 67.556694
415 | Iron oxide | I | PEI | 145.8 | 3.046292e-07 | 17.7 | RAW 264.7 | L | A | A | 120 | 92.78658
416 | Iron oxide | I | PEI | 145.8 | 6.102348e-07 | 17.7 | RAW 264.7 | L | A | A | 120 | 82.42156
417 | Iron oxide | I | PEI | 145.8 | 1.22047e-06 | 17.7 | RAW 264.7 | L | A | A | 120 | 77.225845
418 | Iron oxide | I | PEI | 145.8 | 2.440939e-06 | 17.7 | RAW 264.7 | L | A | A | 120 | 62.261574
419 | Iron oxide | I | PEI | 145.8 | 4.881879e-06 | 17.7 | RAW 264.7 | L | A | A | 120 | 63.3877
420 | Iron oxide | I | PEI | 145.8 | 3.046292e-07 | 17.7 | RAW 264.7 | L | A | A | 168 | 74.254425
421 | Iron oxide | I | PEI | 145.8 | 6.102348e-07 | 17.7 | RAW 264.7 | L | A | A | 168 | 68.484
422 | Iron oxide | I | PEI | 145.8 | 1.22047e-06 | 17.7 | RAW 264.7 | L | A | A | 168 | 59.84001
423 | Iron oxide | I | PEI | 145.8 | 2.440939e-06 | 17.7 | RAW 264.7 | L | A | A | 168 | 46.02516
424 | Iron oxide | I | PEI | 145.8 | 4.881879e-06 | 17.7 | RAW 264.7 | L | A | A | 168 | 39.68158
425 | Iron oxide | I | PEI | 145.8 | 3.046292e-07 | 17.7 | SH­SY5Y | L | H | A | 1 | 88.389831
426 | Iron oxide | I | PEI | 145.8 | 6.102348e-07 | 17.7 | SH­SY5Y | L | H | A | 1 | 88.389831
427 | Iron oxide | I | PEI | 145.8 | 1.22047e-06 | 17.7 | SH­SY5Y | L | H | A | 1 | 88.389831
428 | Iron oxide | I | PEI | 145.8 | 2.440939e-06 | 17.7 | SH­SY5Y | L | H | A | 1 | 88.389831
429 | Iron oxide | I | PEI | 145.8 | 4.881879e-06 | 17.7 | SH­SY5Y | L | H | A | 1 | 87.118644
430 | Iron oxide | I | PEI | 145.8 | 3.046292e-07 | 17.7 | SH­SY5Y | L | H | A | 4 | 75.254238
431 | Iron oxide | I | PEI | 145.8 | 6.102348e-07 | 17.7 | SH­SY5Y | L | H | A | 4 | 76.949152
432 | Iron oxide | I | PEI | 145.8 | 1.22047e-06 | 17.7 | SH­SY5Y | L | H | A | 4 | 78.220339
433 | Iron oxide | I | PEI | 145.8 | 2.440939e-06 | 17.7 | SH­SY5Y | L | H | A | 4 | 77.79661
434 | Iron oxide | I | PEI | 145.8 | 4.881879e-06 | 17.7 | SH­SY5Y | L | H | A | 4 | 75.677965
435 | Iron oxide | I | PEI | 145.8 | 3.046292e-07 | 17.7 | SH­SY5Y | L | H | A | 24 | 66.77966
436 | Iron oxide | I | PEI | 145.8 | 6.102348e-07 | 17.7 | SH­SY5Y | L | H | A | 24 | 65.932205
437 | Iron oxide | I | PEI | 145.8 | 1.22047e-06 | 17.7 | SH­SY5Y | L | H | A | 24 | 65.932205
438 | Iron oxide | I | PEI | 145.8 | 2.440939e-06 | 17.7 | SH­SY5Y | L | H | A | 24 | 64.23729
439 | Iron oxide | I | PEI | 145.8 | 4.881879e-06 | 17.7 | SH­SY5Y | L | H | A | 24 | 57.457626
440 | Iron oxide | I | PEI | 145.8 | 3.046292e-07 | 17.7 | SH­SY5Y | L | H | A | 72 | 53.64407
441 | Iron oxide | I | PEI | 145.8 | 6.102348e-07 | 17.7 | SH­SY5Y | L | H | A | 72 | 48.559322
442 | Iron oxide | I | PEI | 145.8 | 1.22047e-06 | 17.7 | SH­SY5Y | L | H | A | 72 | 49.74576
443 | Iron oxide | I | PEI | 145.8 | 2.440939e-06 | 17.7 | SH­SY5Y | L | H | A | 72 | 49.83051
444 | Iron oxide | I | PEI | 145.8 | 4.881879e-06 | 17.7 | SH­SY5Y | L | H | A | 72 | 47.288136
445 | Iron oxide | I | PEI | 145.8 | 3.046292e-07 | 17.7 | RAW 264.7 | L | A | A | 1 | 95.4700856
446 | Iron oxide | I | PEI | 145.8 | 6.102348e-07 | 17.7 | RAW 264.7 | L | A | A | 1 | 95.042735
447 | Iron oxide | I | PEI | 145.8 | 1.22047e-06 | 17.7 | RAW 264.7 | L | A | A | 1 | 95.042735
448 | Iron oxide | I | PEI | 145.8 | 2.440939e-06 | 17.7 | RAW 264.7 | L | A | A | 1 | 94.188034
449 | Iron oxide | I | PEI | 145.8 | 4.881879e-06 | 17.7 | RAW 264.7 | L | A | A | 1 | 94.188034
450 | Iron oxide | I | PEI | 145.8 | 3.046292e-07 | 17.7 | RAW 264.7 | L | A | A | 4 | 93.7606835
451 | Iron oxide | I | PEI | 145.8 | 6.102348e-07 | 17.7 | RAW 264.7 | L | A | A | 4 | 95.042735
452 | Iron oxide | I | PEI | 145.8 | 1.22047e-06 | 17.7 | RAW 264.7 | L | A | A | 4 | 95.4700856
453 | Iron oxide | I | PEI | 145.8 | 2.440939e-06 | 17.7 | RAW 264.7 | L | A | A | 4 | 95.042735
454 | Iron oxide | I | PEI | 145.8 | 4.881879e-06 | 17.7 | RAW 264.7 | L | A | A | 4 | 94.188034
455 | Iron oxide | I | PEI | 145.8 | 3.046292e-07 | 17.7 | RAW 264.7 | L | A | A | 24 | 93.7606835
456 | Iron oxide | I | PEI | 145.8 | 6.102348e-07 | 17.7 | RAW 264.7 | L | A | A | 24 | 94.188034
457 | Iron oxide | I | PEI | 145.8 | 1.22047e-06 | 17.7 | RAW 264.7 | L | A | A | 24 | 94.188034
458 | Iron oxide | I | PEI | 145.8 | 2.440939e-06 | 17.7 | RAW 264.7 | L | A | A | 24 | 94.188034
459 | Iron oxide | I | PEI | 145.8 | 4.881879e-06 | 17.7 | RAW 264.7 | L | A | A | 24 | 94.6153846
460 | Iron oxide | I | PEI | 145.8 | 3.046292e-07 | 17.7 | RAW 264.7 | L | A | A | 72 | 93.7606835
461 | Iron oxide | I | PEI | 145.8 | 6.102348e-07 | 17.7 | RAW 264.7 | L | A | A | 72 | 93.7606835
462 | Iron oxide | I | PEI | 145.8 | 1.22047e-06 | 17.7 | RAW 264.7 | L | A | A | 72 | 93.7606835
463 | Iron oxide | I | PEI | 145.8 | 2.440939e-06 | 17.7 | RAW 264.7 | L | A | A | 72 | 92.4786325
464 | Iron oxide | I | PEI | 145.8 | 4.881879e-06 | 17.7 | RAW 264.7 | L | A | A | 72 | 92.4786325
465 | Iron oxide | I | PEG to the PEI | 361.4 | 2.000229e-08 | 12.1 | SH­SY5Y | L | H | A | 72 | 95.91124
466 | Iron oxide | I | PEG to the PEI | 361.4 | 4.006869e-08 | 12.1 | SH­SY5Y | L | H | A | 72 | 101.437775
467 | Iron oxide | I | PEG to the PEI | 361.4 | 8.013738e-08 | 12.1 | SH­SY5Y | L | H | A | 72 | 114.38183
468 | Iron oxide | I | PEG to the PEI | 361.4 | 1.602748e-07 | 12.1 | SH­SY5Y | L | H | A | 72 | 162.86815
469 | Iron oxide | I | PEG to the PEI | 361.4 | 3.205495e-07 | 12.1 | SH­SY5Y | L | H | A | 72 | 163.80347
470 | Iron oxide | I | PEG to the PEI | 361.4 | 2.000229e-08 | 12.1 | SH­SY5Y | L | H | A | 72 | 240.88625
471 | Iron oxide | I | PEG to the PEI | 361.4 | 4.006869e-08 | 12.1 | SH­SY5Y | L | H | A | 72 | 248.2997
472 | Iron oxide | I | PEG to the PEI | 361.4 | 8.013738e-08 | 12.1 | SH­SY5Y | L | H | A | 72 | 323.37766
473 | Iron oxide | I | PEG to the PEI | 361.4 | 1.602748e-07 | 12.1 | SH­SY5Y | L | H | A | 72 | 401.9854
474 | Iron oxide | I | PEG to the PEI | 361.4 | 3.205495e-07 | 12.1 | SH­SY5Y | L | H | A | 72 | 404.8117
475 | Iron oxide | I | PEG to the PEI | 361.4 | 2.000229e-08 | 12.1 | SH­SY5Y | L | H | A | 72 | 103.43855
476 | Iron oxide | I | PEG to the PEI | 361.4 | 4.006869e-08 | 12.1 | SH­SY5Y | L | H | A | 72 | 88.25786
477 | Iron oxide | I | PEG to the PEI | 361.4 | 8.013738e-08 | 12.1 | SH­SY5Y | L | H | A | 72 | 63.54501
478 | Iron oxide | I | PEG to the PEI | 361.4 | 1.602748e-07 | 12.1 | SH­SY5Y | L | H | A | 72 | 21.650686
479 | Iron oxide | I | PEG to the PEI | 361.4 | 3.205495e-07 | 12.1 | SH­SY5Y | L | H | A | 72 | 24.476988
480 | Iron oxide | I | PEG to the PEI | 361.4 | 2.000229e-08 | 12.1 | RAW 264.7 | L | A | A | 72 | 100.04899
481 | Iron oxide | I | PEG to the PEI | 361.4 | 4.006869e-08 | 12.1 | RAW 264.7 | L | A | A | 72 | 93.75041
482 | Iron oxide | I | PEG to the PEI | 361.4 | 8.013738e-08 | 12.1 | RAW 264.7 | L | A | A | 72 | 85.119865
483 | Iron oxide | I | PEG to the PEI | 361.4 | 1.602748e-07 | 12.1 | RAW 264.7 | L | A | A | 72 | 100.39683
484 | Iron oxide | I | PEG to the PEI | 361.4 | 3.205495e-07 | 12.1 | RAW 264.7 | L | A | A | 72 | 129.36508
485 | Iron oxide | I | PEG to the PEI | 361.4 | 2.000229e-08 | 12.1 | RAW 264.7 | L | A | A | 72 | 104.809265
486 | Iron oxide | I | PEG to the PEI | 361.4 | 4.006869e-08 | 12.1 | RAW 264.7 | L | A | A | 72 | 110.41544
487 | Iron oxide | I | PEG to the PEI | 361.4 | 8.013738e-08 | 12.1 | RAW 264.7 | L | A | A | 72 | 115.27696
488 | Iron oxide | I | PEG to the PEI | 361.4 | 1.602748e-07 | 12.1 | RAW 264.7 | L | A | A | 72 | 108.333336
489 | Iron oxide | I | PEG to the PEI | 361.4 | 3.205495e-07 | 12.1 | RAW 264.7 | L | A | A | 72 | 107.93651
490 | Iron oxide | I | PEG to the PEI | 361.4 | 2.000229e-08 | 12.1 | RAW 264.7 | L | A | A | 72 | 96.080734
491 | Iron oxide | I | PEG to the PEI | 361.4 | 4.006869e-08 | 12.1 | RAW 264.7 | L | A | A | 72 | 86.60592
492 | Iron oxide | I | PEG to the PEI | 361.4 | 8.013738e-08 | 12.1 | RAW 264.7 | L | A | A | 72 | 75.59442
493 | Iron oxide | I | PEG to the PEI | 361.4 | 1.602748e-07 | 12.1 | RAW 264.7 | L | A | A | 72 | 73.4127
494 | Iron oxide | I | PEG to the PEI | 361.4 | 3.205495e-07 | 12.1 | RAW 264.7 | L | A | A | 72 | 73.809525
495 | Iron oxide | I | PEG to the PEI | 361.4 | 2.000229e-08 | 12.1 | SH­SY5Y | L | H | A | 24 | 95.480225
496 | Iron oxide | I | PEG to the PEI | 361.4 | 4.006869e-08 | 12.1 | SH­SY5Y | L | H | A | 24 | 64.40678
497 | Iron oxide | I | PEG to the PEI | 361.4 | 8.013738e-08 | 12.1 | SH­SY5Y | L | H | A | 24 | 57.062145
498 | Iron oxide | I | PEG to the PEI | 361.4 | 1.602748e-07 | 12.1 | SH­SY5Y | L | H | A | 24 | 56.497173
499 | Iron oxide | I | PEG to the PEI | 361.4 | 3.205495e-07 | 12.1 | SH­SY5Y | L | H | A | 24 | 55.932205
500 | Iron oxide | I | PEG to the PEI | 361.4 | 2.000229e-08 | 12.1 | SH­SY5Y | L | H | A | 72 | 61.01695
501 | Iron oxide | I | PEG to the PEI | 361.4 | 4.006869e-08 | 12.1 | SH­SY5Y | L | H | A | 72 | 37.288136
502 | Iron oxide | I | PEG to the PEI | 361.4 | 8.013738e-08 | 12.1 | SH­SY5Y | L | H | A | 72 | 23.728813
503 | Iron oxide | I | PEG to the PEI | 361.4 | 1.602748e-07 | 12.1 | SH­SY5Y | L | H | A | 72 | 13.559322
504 | Iron oxide | I | PEG to the PEI | 361.4 | 3.205495e-07 | 12.1 | SH­SY5Y | L | H | A | 72 | 2.8248587
505 | Iron oxide | I | PEG to the PEI | 361.4 | 2.000229e-08 | 12.1 | SH­SY5Y | L | H | A | 120 | 56.497173
506 | Iron oxide | I | PEG to the PEI | 361.4 | 4.006869e-08 | 12.1 | SH­SY5Y | L | H | A | 120 | 33.898304
507 | Iron oxide | I | PEG to the PEI | 361.4 | 8.013738e-08 | 12.1 | SH­SY5Y | L | H | A | 120 | 17.514124
508 | Iron oxide | I | PEG to the PEI | 361.4 | 1.602748e-07 | 12.1 | SH­SY5Y | L | H | A | 120 | 10.169492
509 | Iron oxide | I | PEG to the PEI | 361.4 | 3.205495e-07 | 12.1 | SH­SY5Y | L | H | A | 120 | 3.9548023
510 | Iron oxide | I | PEG to the PEI | 361.4 | 2.000229e-08 | 12.1 | SH­SY5Y | L | H | A | 168 | 38.41808
511 | Iron oxide | I | PEG to the PEI | 361.4 | 4.006869e-08 | 12.1 | SH­SY5Y | L | H | A | 168 | 28.248587
512 | Iron oxide | I | PEG to the PEI | 361.4 | 8.013738e-08 | 12.1 | SH­SY5Y | L | H | A | 168 | 14.124293
513 | Iron oxide | I | PEG to the PEI | 361.4 | 1.602748e-07 | 12.1 | SH­SY5Y | L | H | A | 168 | 0
514 | Iron oxide | I | PEG to the PEI | 361.4 | 3.205495e-07 | 12.1 | SH­SY5Y | L | H | A | 168 | 0
515 | Iron oxide | I | PEG to the PEI | 361.4 | 2.000229e-08 | 12.1 | RAW 264.7 | L | A | A | 24 | 100.568184
516 | Iron oxide | I | PEG to the PEI | 361.4 | 4.006869e-08 | 12.1 | RAW 264.7 | L | A | A | 24 | 84.09091
517 | Iron oxide | I | PEG to the PEI | 361.4 | 8.013738e-08 | 12.1 | RAW 264.7 | L | A | A | 24 | 83.52273
518 | Iron oxide | I | PEG to the PEI | 361.4 | 1.602748e-07 | 12.1 | RAW 264.7 | L | A | A | 24 | 79.545456
519 | Iron oxide | I | PEG to the PEI | 361.4 | 3.205495e-07 | 12.1 | RAW 264.7 | L | A | A | 24 | 55.68182
520 | Iron oxide | I | PEG to the PEI | 361.4 | 2.000229e-08 | 12.1 | RAW 264.7 | L | A | A | 72 | 98.86364
521 | Iron oxide | I | PEG to the PEI | 361.4 | 4.006869e-08 | 12.1 | RAW 264.7 | L | A | A | 72 | 86.36364
522 | Iron oxide | I | PEG to the PEI | 361.4 | 8.013738e-08 | 12.1 | RAW 264.7 | L | A | A | 72 | 82.954544
523 | Iron oxide | I | PEG to the PEI | 361.4 | 1.602748e-07 | 12.1 | RAW 264.7 | L | A | A | 72 | 60.795456
524 | Iron oxide | I | PEG to the PEI | 361.4 | 3.205495e-07 | 12.1 | RAW 264.7 | L | A | A | 72 | 55.113636
525 | Iron oxide | I | PEG to the PEI | 361.4 | 2.000229e-08 | 12.1 | RAW 264.7 | L | A | A | 120 | 92.61364
526 | Iron oxide | I | PEG to the PEI | 361.4 | 4.006869e-08 | 12.1 | RAW 264.7 | L | A | A | 120 | 75.568184
527 | Iron oxide | I | PEG to the PEI | 361.4 | 8.013738e-08 | 12.1 | RAW 264.7 | L | A | A | 120 | 74.431816
528 | Iron oxide | I | PEG to the PEI | 361.4 | 1.602748e-07 | 12.1 | RAW 264.7 | L | A | A | 120 | 53.409092
529 | Iron oxide | I | PEG to the PEI | 361.4 | 3.205495e-07 | 12.1 | RAW 264.7 | L | A | A | 120 | 43.75
530 | Iron oxide | I | PEG to the PEI | 361.4 | 2.000229e-08 | 12.1 | RAW 264.7 | L | A | A | 168 | 69.88636
531 | Iron oxide | I | PEG to the PEI | 361.4 | 4.006869e-08 | 12.1 | RAW 264.7 | L | A | A | 168 | 61.93182
532 | Iron oxide | I | PEG to the PEI | 361.4 | 8.013738e-08 | 12.1 | RAW 264.7 | L | A | A | 168 | 55.113636
533 | Iron oxide | I | PEG to the PEI | 361.4 | 1.602748e-07 | 12.1 | RAW 264.7 | L | A | A | 168 | 50.56818
534 | Iron oxide | I | PEG to the PEI | 361.4 | 3.205495e-07 | 12.1 | RAW 264.7 | L | A | A | 168 | 32.954544
535 | Iron oxide | I | PEG to the PEI | 361.4 | 2.000229e-08 | 12.1 | SH­SY5Y | L | H | A | 1 | 92.11166
536 | Iron oxide | I | PEG to the PEI | 361.4 | 4.006869e-08 | 12.1 | SH­SY5Y | L | H | A | 1 | 92.1278825
537 | Iron oxide | I | PEG to the PEI | 361.4 | 8.013738e-08 | 12.1 | SH­SY5Y | L | H | A | 1 | 92.141609
538 | Iron oxide | I | PEG to the PEI | 361.4 | 1.602748e-07 | 12.1 | SH­SY5Y | L | H | A | 1 | 90.741489
539 | Iron oxide | I | PEG to the PEI | 361.4 | 3.205495e-07 | 12.1 | SH­SY5Y | L | H | A | 1 | 91.701108
540 | Iron oxide | I | PEG to the PEI | 361.4 | 2.000229e-08 | 12.1 | SH­SY5Y | L | H | A | 4 | 93.644055
541 | Iron oxide | I | PEG to the PEI | 361.4 | 4.006869e-08 | 12.1 | SH­SY5Y | L | H | A | 4 | 93.6590295
542 | Iron oxide | I | PEG to the PEI | 361.4 | 8.013738e-08 | 12.1 | SH­SY5Y | L | H | A | 4 | 95.0878506
543 | Iron oxide | I | PEG to the PEI | 361.4 | 1.602748e-07 | 12.1 | SH­SY5Y | L | H | A | 4 | 95.105321
544 | Iron oxide | I | PEG to the PEI | 361.4 | 3.205495e-07 | 12.1 | SH­SY5Y | L | H | A | 4 | 91.820905
545 | Iron oxide | I | PEG to the PEI | 361.4 | 2.000229e-08 | 12.1 | SH­SY5Y | L | H | A | 24 | 96.122342
546 | Iron oxide | I | PEG to the PEI | 361.4 | 4.006869e-08 | 12.1 | SH­SY5Y | L | H | A | 24 | 97.551163
547 | Iron oxide | I | PEG to the PEI | 361.4 | 8.013738e-08 | 12.1 | SH­SY5Y | L | H | A | 24 | 96.152291
548 | Iron oxide | I | PEG to the PEI | 361.4 | 1.602748e-07 | 12.1 | SH­SY5Y | L | H | A | 24 | 94.7521715
549 | Iron oxide | I | PEG to the PEI | 361.4 | 3.205495e-07 | 12.1 | SH­SY5Y | L | H | A | 24 | 85.335679
550 | Iron oxide | I | PEG to the PEI | 361.4 | 2.000229e-08 | 12.1 | SH­SY5Y | L | H | A | 72 | 23.12519
551 | Iron oxide | I | PEG to the PEI | 361.4 | 4.006869e-08 | 12.1 | SH­SY5Y | L | H | A | 72 | 23.14016
552 | Iron oxide | I | PEG to the PEI | 361.4 | 8.013738e-08 | 12.1 | SH­SY5Y | L | H | A | 72 | 28.81801
553 | Iron oxide | I | PEG to the PEI | 361.4 | 1.602748e-07 | 12.1 | SH­SY5Y | L | H | A | 72 | 38.266945
554 | Iron oxide | I | PEG to the PEI | 361.4 | 3.205495e-07 | 12.1 | SH­SY5Y | L | H | A | 72 | 34.50958
555 | Iron oxide | I | PEG to the PEI | 361.4 | 2.000229e-08 | 12.1 | RAW 264.7 | L | A | A | 1 | 94.855769
556 | Iron oxide | I | PEG to the PEI | 361.4 | 4.006869e-08 | 12.1 | RAW 264.7 | L | A | A | 1 | 93.9800825
557 | Iron oxide | I | PEG to the PEI | 361.4 | 8.013738e-08 | 12.1 | RAW 264.7 | L | A | A | 1 | 93.995932
558 | Iron oxide | I | PEG to the PEI | 361.4 | 1.602748e-07 | 12.1 | RAW 264.7 | L | A | A | 1 | 93.116283
559 | Iron oxide | I | PEG to the PEI | 361.4 | 3.205495e-07 | 12.1 | RAW 264.7 | L | A | A | 1 | 93.133453
560 | Iron oxide | I | PEG to the PEI | 361.4 | 2.000229e-08 | 12.1 | RAW 264.7 | L | A | A | 4 | 93.6327133
561 | Iron oxide | I | PEG to the PEI | 361.4 | 4.006869e-08 | 12.1 | RAW 264.7 | L | A | A | 4 | 93.199493
562 | Iron oxide | I | PEG to the PEI | 361.4 | 8.013738e-08 | 12.1 | RAW 264.7 | L | A | A | 4 | 94.1095204
563 | Iron oxide | I | PEG to the PEI | 361.4 | 1.602748e-07 | 12.1 | RAW 264.7 | L | A | A | 4 | 92.787405
564 | Iron oxide | I | PEG to the PEI | 361.4 | 3.205495e-07 | 12.1 | RAW 264.7 | L | A | A | 4 | 96.3720415
565 | Iron oxide | I | PEG to the PEI | 361.4 | 2.000229e-08 | 12.1 | RAW 264.7 | L | A | A | 24 | 93.301194
566 | Iron oxide | I | PEG to the PEI | 361.4 | 4.006869e-08 | 12.1 | RAW 264.7 | L | A | A | 24 | 92.869294
567 | Iron oxide | I | PEG to the PEI | 361.4 | 8.013738e-08 | 12.1 | RAW 264.7 | L | A | A | 24 | 92.436074
568 | Iron oxide | I | PEG to the PEI | 361.4 | 1.602748e-07 | 12.1 | RAW 264.7 | L | A | A | 24 | 91.113958
569 | Iron oxide | I | PEG to the PEI | 361.4 | 3.205495e-07 | 12.1 | RAW 264.7 | L | A | A | 24 | 91.132449
570 | Iron oxide | I | PEG to the PEI | 361.4 | 2.000229e-08 | 12.1 | RAW 264.7 | L | A | A | 72 | 88.05896
571 | Iron oxide | I | PEG to the PEI | 361.4 | 4.006869e-08 | 12.1 | RAW 264.7 | L | A | A | 72 | 88.072168
572 | Iron oxide | I | PEG to the PEI | 361.4 | 8.013738e-08 | 12.1 | RAW 264.7 | L | A | A | 72 | 89.871091
573 | Iron oxide | I | PEG to the PEI | 361.4 | 1.602748e-07 | 12.1 | RAW 264.7 | L | A | A | 72 | 90.333368
574 | Iron oxide | I | PEG to the PEI | 361.4 | 3.205495e-07 | 12.1 | RAW 264.7 | L | A | A | 72 | 91.689825
575 | Iron oxide | I | PEG | 16 | 0.002955218 |  | HMEC­1 | L | H | E | 24 | 109.81651
576 | Iron oxide | I | PEG | 16 | 0.002955218 |  | HMEC­1 | L | H | E | 72 | 111.48148
577 | Iron oxide | I | PEG-NH2 | 16 | 0.002955218 |  | HMEC­1 | L | H | E | 24 | 86.69725
578 | Iron oxide | I | PEG-NH2 | 16 | 0.002955218 |  | HMEC­1 | L | H | E | 72 | 79.07407
579 | Iron oxide | I |  | 957 | 6.905319e-13 |  | HCMEC | P | H | A | 12 | 94.38202
580 | Iron oxide | I |  | 957 | 6.905319e-12 |  | HCMEC | P | H | A | 12 | 94.38202
581 | Iron oxide | I |  | 957 | 6.905319e-11 |  | HCMEC | P | H | A | 12 | 96.62921
582 | Iron oxide | I |  | 957 | 6.905319e-10 |  | HCMEC | P | H | A | 12 | 96.62921
583 | Iron oxide | I |  | 957 | 3.452659e-09 |  | HCMEC | P | H | A | 12 | 100
584 | Iron oxide | I |  | 957 | 6.905319e-09 |  | HCMEC | P | H | A | 12 | 98.8764
585 | Iron oxide | I |  | 957 | 1.381064e-08 |  | HCMEC | P | H | A | 12 | 97.75281
586 | Iron oxide | I |  | 957 | 3.452659e-08 |  | HCMEC | P | H | A | 12 | 97.75281
587 | Iron oxide | I |  | 957 | 6.905319e-08 |  | HCMEC | P | H | A | 12 | 95.505615
588 | Iron oxide | I |  | 957 | 6.905319e-13 |  | HCMEC | P | H | A | 24 | 96.62921
589 | Iron oxide | I |  | 957 | 6.905319e-12 |  | HCMEC | P | H | A | 24 | 97.75281
590 | Iron oxide | I |  | 957 | 6.905319e-11 |  | HCMEC | P | H | A | 24 | 97.75281
591 | Iron oxide | I |  | 957 | 6.905319e-10 |  | HCMEC | P | H | A | 24 | 93.25843
592 | Iron oxide | I |  | 957 | 3.452659e-09 |  | HCMEC | P | H | A | 24 | 88.764046
593 | Iron oxide | I |  | 957 | 6.905319e-09 |  | HCMEC | P | H | A | 24 | 89.88764
594 | Iron oxide | I |  | 957 | 1.381064e-08 |  | HCMEC | P | H | A | 24 | 92.134834
595 | Iron oxide | I |  | 957 | 3.452659e-08 |  | HCMEC | P | H | A | 24 | 92.134834
596 | Iron oxide | I |  | 957 | 6.905319e-08 |  | HCMEC | P | H | A | 24 | 89.88764
597 | Iron oxide | I |  | 957 | 6.905319e-13 |  | HCMEC | P | H | A | 12 | 95.4905033
598 | Iron oxide | I |  | 957 | 6.905319e-12 |  | HCMEC | P | H | A | 12 | 99.20229125
599 | Iron oxide | I |  | 957 | 6.905319e-11 |  | HCMEC | P | H | A | 12 | 95.435032
600 | Iron oxide | I |  | 957 | 6.905319e-10 |  | HCMEC | P | H | A | 12 | 95.40609
601 | Iron oxide | I |  | 957 | 3.452659e-09 |  | HCMEC | P | H | A | 12 | 87.905336
602 | Iron oxide | I |  | 957 | 6.905319e-09 |  | HCMEC | P | H | A | 12 | 87.873982
603 | Iron oxide | I |  | 957 | 1.381064e-08 |  | HCMEC | P | H | A | 12 | 85.978293
604 | Iron oxide | I |  | 957 | 3.452659e-08 |  | HCMEC | P | H | A | 12 | 91.55924
605 | Iron oxide | I |  | 957 | 6.905319e-08 |  | HCMEC | P | H | A | 12 | 87.791981
606 | Iron oxide | I |  | 957 | 6.905319e-13 |  | HCMEC | P | H | A | 24 | 98.1869159
607 | Iron oxide | I |  | 957 | 6.905319e-12 |  | HCMEC | P | H | A | 24 | 98.1579741
608 | Iron oxide | I |  | 957 | 6.905319e-11 |  | HCMEC | P | H | A | 24 | 94.3931265
609 | Iron oxide | I |  | 957 | 6.905319e-10 |  | HCMEC | P | H | A | 24 | 86.889961
610 | Iron oxide | I |  | 957 | 3.452659e-09 |  | HCMEC | P | H | A | 24 | 86.861019
611 | Iron oxide | I |  | 957 | 6.905319e-09 |  | HCMEC | P | H | A | 24 | 86.832077
612 | Iron oxide | I |  | 957 | 1.381064e-08 |  | HCMEC | P | H | A | 24 | 83.069641
613 | Iron oxide | I |  | 957 | 3.452659e-08 |  | HCMEC | P | H | A | 24 | 84.909859
614 | Iron oxide | I |  | 957 | 6.905319e-08 |  | HCMEC | P | H | A | 24 | 83.01417
615 | Iron oxide | I |  | 196.4 | 7.989049e-08 |  | A549 | L | H | A | 24 | 96.346596
616 | Iron oxide | I |  | 196.4 | 7.989049e-08 |  | A549 | L | H | A | 72 | 95.28805
617 | Iron oxide | I |  | 196.4 | 7.989049e-07 |  | A549 | L | H | A | 24 | 95.04239
618 | Iron oxide | I |  | 196.4 | 7.989049e-07 |  | A549 | L | H | A | 72 | 91.270515
619 | Iron oxide | I |  | 196.4 | 7.989049e-06 |  | A549 | L | H | A | 24 | 93.7379
620 | Iron oxide | I |  | 196.4 | 7.989049e-06 |  | A549 | L | H | A | 72 | 88.29703
621 | Iron oxide | I |  | 196.4 | 7.989049e-08 |  | A549 | L | H | A | 24 | 97.32284
622 | Iron oxide | I |  | 196.4 | 7.989049e-07 |  | A549 | L | H | A | 24 | 91.02362
623 | Iron oxide | I |  | 196.4 | 7.989049e-06 |  | A549 | L | H | A | 24 | -58.89764
624 | Iron oxide | I |  | 196.4 | 7.989049e-08 |  | A549 | L | H | A | 24 | 99.49775452
625 | Iron oxide | I |  | 196.4 | 7.989049e-07 |  | A549 | L | H | A | 24 | 99.48388338
626 | Iron oxide | I |  | 196.4 | 7.989049e-06 |  | A549 | L | H | A | 24 | 98.21391782
627 | Iron oxide | I | BSA | 12 | 0.1751241 |  | HeLa | L | H | A | 6 | 116.68046
628 | Iron oxide | I | BSA | 12 | 0.3502481 |  | HeLa | L | H | A | 6 | 125.76342
629 | Iron oxide | I | BSA | 12 | 0.7004962 |  | HeLa | L | H | A | 6 | 118.42655
630 | Iron oxide | I | BSA | 12 | 1.400992 |  | HeLa | L | H | A | 6 | 106.33531
631 | Iron oxide | I | BSA | 12 | 2.801985 |  | HeLa | L | H | A | 6 | 60.540848
632 | Iron oxide | I | BSA | 12 | 0.1751241 |  | MEF | L | A | E | 6 | 95.12975
633 | Iron oxide | I | BSA | 12 | 0.3502481 |  | MEF | L | A | E | 6 | 97.29847
634 | Iron oxide | I | BSA | 12 | 0.7004962 |  | MEF | L | A | E | 6 | 100.33076
635 | Iron oxide | I | BSA | 12 | 1.400992 |  | MEF | L | A | E | 6 | 83.9204
636 | Iron oxide | I | BSA | 12 | 2.801985 |  | MEF | L | A | E | 6 | 52.38526
637 | Iron oxide | I | BSA | 12 | 0.1751241 |  | HepG2 | L | H | A | 6 | 80.49265
638 | Iron oxide | I | BSA | 12 | 0.3502481 |  | HepG2 | L | H | A | 6 | 86.55028
639 | Iron oxide | I | BSA | 12 | 0.7004962 |  | HepG2 | L | H | A | 6 | 79.64488
640 | Iron oxide | I | BSA | 12 | 1.400992 |  | HepG2 | L | H | A | 6 | 75.76418
641 | Iron oxide | I | BSA | 12 | 2.801985 |  | HepG2 | L | H | A | 6 | 38.179634
642 | Iron oxide | I | BSA | 12 | 0.1751241 |  | GH3 | L | A | A | 6 | 99.99025
643 | Iron oxide | I | BSA | 12 | 0.3502481 |  | GH3 | L | A | A | 6 | 108.20964
644 | Iron oxide | I | BSA | 12 | 0.7004962 |  | GH3 | L | A | A | 6 | 114.267265
645 | Iron oxide | I | BSA | 12 | 1.400992 |  | GH3 | L | A | A | 6 | 97.42418
646 | Iron oxide | I | BSA | 12 | 2.801985 |  | GH3 | L | A | A | 6 | 54.22169
647 | Iron oxide | I | BSA | 12 | 0.1751241 |  | MCF7 | L | H | A | 6 | 106.52736
648 | Iron oxide | I | BSA | 12 | 0.3502481 |  | MCF7 | L | H | A | 6 | 101.78246
649 | Iron oxide | I | BSA | 12 | 0.7004962 |  | MCF7 | L | H | A | 6 | 105.678314
650 | Iron oxide | I | BSA | 12 | 1.400992 |  | MCF7 | L | H | A | 6 | 100.06985
651 | Iron oxide | I | BSA | 12 | 2.801985 |  | MCF7 | L | H | A | 6 | 47.361145
652 | Iron oxide | I | BSA | 12 | 0.1751241 |  | CDBgeo | L | A | A | 6 | 95.7779
653 | Iron oxide | I | BSA | 12 | 0.3502481 |  | CDBgeo | L | A | A | 6 | 98.81082
654 | Iron oxide | I | BSA | 12 | 0.7004962 |  | CDBgeo | L | A | A | 6 | 97.954834
655 | Iron oxide | I | BSA | 12 | 1.400992 |  | CDBgeo | L | A | A | 6 | 92.77783
656 | Iron oxide | I | BSA | 12 | 2.801985 |  | CDBgeo | L | A | A | 6 | 27.53884
657 | Iron oxide | I | BSA | 12 | 0.1751241 |  | TD | L | A | A | 6 | 100.5866
658 | Iron oxide | I | BSA | 12 | 0.3502481 |  | TD | L | A | A | 6 | 104.91329
659 | Iron oxide | I | BSA | 12 | 0.7004962 |  | TD | L | A | A | 6 | 100.16903
660 | Iron oxide | I | BSA | 12 | 1.400992 |  | TD | L | A | A | 6 | 98.01674
661 | Iron oxide | I | BSA | 12 | 2.801985 |  | TD | L | A | A | 6 | 56.110554
662 | Iron oxide | I | BSA | 12 | 0.1751241 |  | V14 | L | A | A | 6 | 98.91
663 | Iron oxide | I | BSA | 12 | 0.3502481 |  | V14 | L | A | A | 6 | 100.214516
664 | Iron oxide | I | BSA | 12 | 0.7004962 |  | V14 | L | A | A | 6 | 95.038155
665 | Iron oxide | I | BSA | 12 | 1.400992 |  | V14 | L | A | A | 6 | 91.15683
666 | Iron oxide | I | BSA | 12 | 2.801985 |  | V14 | L | A | A | 6 | 65.6711
667 | Iron oxide | I | alginate | 30 | 0.002241588 |  | PAECs | P | A | A | 12 | 125
668 | Iron oxide | I | alginate | 30 | 0.002241588 |  | PAECs | P | A | A | 36 | 104.96454
669 | Iron oxide | I | alginate | 30 | 0.002241588 |  | PAECs | P | A | A | 60 | 96.4539
670 | Iron oxide | I | alginate | 30 | 0.02241588 |  | PAECs | P | A | A | 12 | 97.87234
671 | Iron oxide | I | alginate | 30 | 0.02241588 |  | PAECs | P | A | A | 36 | 81.56029
672 | Iron oxide | I | alginate | 30 | 0.02241588 |  | PAECs | P | A | A | 60 | 74.11347
673 | Iron oxide | I | alginate | 30 | 0.02241588 |  | PAECs | P | A | A | 24 | 84.69324
674 | Iron oxide | I | alginate | 30 | 0.02241588 |  | PAECs | P | A | A | 48 | 74.03898
675 | Iron oxide | I | alginate | 30 | 0.02241588 |  | PAECs | P | A | A | 72 | 67.576324
676 | Iron oxide | I | alginate | 30 | 0.02241588 |  | PAECs | P | A | A | 96 | 68.59861
677 | Iron oxide | I | alginate | 30 | 0.02241588 |  | PAECs | P | A | A | 144 | 64.980354
678 | Iron oxide | I |  | 14 | 0.1102822 |  | A549 | L | H | A | 48 | 63.070538
679 | Iron oxide | I |  | 14 | 0.1102822 |  | MCF7 | L | H | A | 48 | 73.029045
680 | Iron oxide | I |  | 14 | 0.1102822 |  | T98G | L | H | A | 48 | 76.34855
681 | Iron oxide | I |  | 14 | 0.1102822 |  | A549 | L | H | A | 96 | 81.47948
682 | Iron oxide | I |  | 14 | 0.1102822 |  | MCF7 | L | H | A | 96 | 97.015015
683 | Iron oxide | I |  | 14 | 0.1102822 |  | T98G | L | H | A | 96 | 93.21722
684 | Iron oxide | I | COOH | 20 | 0.0005 |  | HeLa | L | H | A | 24 | 99.803925
685 | Iron oxide | I | COOH | 20 | 0.005 |  | HeLa | L | H | A | 24 | 92.54902
686 | Iron oxide | I | COOH | 20 | 0.05 |  | HeLa | L | H | A | 24 | 88.039215
687 | Iron oxide | I | COOH | 20 | 0.0005 |  | MG­63 | L | H | A | 24 | 98.43137
688 | Iron oxide | I | COOH | 20 | 0.005 |  | MG­63 | L | H | A | 24 | 91.56863
689 | Iron oxide | I | COOH | 20 | 0.05 |  | MG­63 | L | H | A | 24 | 82.15686
690 | Iron oxide | I | NH2 | 20 | 0.0005 |  | HeLa | L | H | A | 24 | 98.24219
691 | Iron oxide | I | NH2 | 20 | 0.005 |  | HeLa | L | H | A | 24 | 90.625
692 | Iron oxide | I | NH2 | 20 | 0.05 |  | HeLa | L | H | A | 24 | 79.296875
693 | Iron oxide | I | NH2 | 20 | 0.0005 |  | MG­63 | L | H | A | 24 | 99.80469
694 | Iron oxide | I | NH2 | 20 | 0.005 |  | MG­63 | L | H | A | 24 | 94.72656
695 | Iron oxide | I | NH2 | 20 | 0.05 |  | MG­63 | L | H | A | 24 | 88.671875
696 | Iron oxide | I |  | 12.5 | 0.01549386 |  | hTERT­BJ1 | L | H | A | 24 | 97.3923
697 | Iron oxide | I |  | 12.5 | 0.03098771 |  | hTERT­BJ1 | L | H | A | 25 | 84.941284
698 | Iron oxide | I |  | 12.5 | 0.07746928 |  | hTERT­BJ1 | L | H | A | 26 | 72.867615
699 | Iron oxide | I |  | 12.5 | 0.1549386 |  | hTERT­BJ1 | L | H | A | 27 | 67.59135
700 | Iron oxide | I |  | 12.5 | 0.3098771 |  | hTERT­BJ1 | L | H | A | 28 | 49.814953
701 | Iron oxide | I | PEG | 45 | 0.0003320871 |  | hTERT­BJ1 | L | H | A | 29 | 138.72183
702 | Iron oxide | I | PEG | 45 | 0.0006641742 |  | hTERT­BJ1 | L | H | A | 30 | 131.8888
703 | Iron oxide | I | PEG | 45 | 0.001660436 |  | hTERT­BJ1 | L | H | A | 31 | 128.6427
704 | Iron oxide | I | PEG | 45 | 0.003320871 |  | hTERT­BJ1 | L | H | A | 32 | 127.77892
705 | Iron oxide | I | PEG | 45 | 0.006641742 |  | hTERT­BJ1 | L | H | A | 33 | 113.213425
706 | Iron oxide | I | dimercaptosuccinic | 8.5 | 150 |  | PC12 | L | A | A | 48 | 69
707 | Iron oxide | I | dimercaptosuccinic | 8.5 | 150 |  | PC12 | L | A | A | 48 | 95.45
708 | Iron oxide | I | dimercaptosuccinic | 8.5 | 150 |  | PC12 | L | A | A | 48 | 90.26
709 | Iron oxide | I | dimercaptosuccinic | 8.5 | 1500 |  | PC12 | L | A | A | 96 | 74.53416
710 | Iron oxide | I | dimercaptosuccinic | 8.5 | 1500 |  | PC12 | L | A | A | 96 | 73.37662
711 | Iron oxide | I | dimercaptosuccinic | 8.5 | 1500 |  | PC12 | L | A | A | 96 | 70.77922
712 | Iron oxide | I | dimercaptosuccinic | 8.5 | 15000 |  | PC12 | L | A | A | 144 | 18.63354
713 | Iron oxide | I | dimercaptosuccinic | 8.5 | 15000 |  | PC12 | L | A | A | 144 | 4.545455
714 | Iron oxide | I | dimercaptosuccinic | 8.5 | 15000 |  | PC12 | L | A | A | 144 | 11.68831
715 | Iron oxide | I |  | 13.5 | 0.001 |  | SH­SY5Y | L | H | A | 48 | 84.26982
716 | Iron oxide | I |  | 13.5 | 0.1 |  | SH­SY5Y | L | H | A | 48 | 82.371574
717 | Iron oxide | I |  | 13.5 | 1 |  | SH­SY5Y | L | H | A | 48 | 61.130886
718 | Iron oxide | I |  | 13.5 | 10 |  | SH­SY5Y | L | H | A | 48 | 69.08662
719 | Iron oxide | I |  | 13.5 | 100 |  | SH­SY5Y | L | H | A | 48 | 78.13834
720 | Iron oxide | I |  | 13.5 | 0.001 |  | H4 | L | H | A | 48 | 101.673546
721 | Iron oxide | I |  | 13.5 | 0.1 |  | H4 | L | H | A | 48 | 93.43899
722 | Iron oxide | I |  | 13.5 | 1 |  | H4 | L | H | A | 48 | 87.846344
723 | Iron oxide | I |  | 13.5 | 10 |  | H4 | L | H | A | 48 | 84.520706
724 | Iron oxide | I |  | 13.5 | 100 |  | H4 | L | H | A | 48 | 86.864334
725 | Iron oxide | I |  | 13.5 | 0.001 |  | SH­SY5Y | L | H | A | 48 | 97.64653
726 | Iron oxide | I |  | 13.5 | 0.1 |  | SH­SY5Y | L | H | A | 48 | 98.492836
727 | Iron oxide | I |  | 13.5 | 1 |  | SH­SY5Y | L | H | A | 48 | 96.617325
728 | Iron oxide | I |  | 13.5 | 10 |  | SH­SY5Y | L | H | A | 48 | 99.58113
729 | Iron oxide | I |  | 13.5 | 100 |  | SH­SY5Y | L | H | A | 48 | 98.008865
730 | Iron oxide | I |  | 13.5 | 0.001 |  | H4 | L | H | A | 48 | 100.04773
731 | Iron oxide | I |  | 13.5 | 0.1 |  | H4 | L | H | A | 48 | 99.98777
732 | Iron oxide | I |  | 13.5 | 1 |  | H4 | L | H | A | 48 | 99.92608
733 | Iron oxide | I |  | 13.5 | 10 |  | H4 | L | H | A | 48 | 98.65619
734 | Iron oxide | I |  | 13.5 | 100 |  | H4 | L | H | A | 48 | 99.80574
735 | Iron oxide | I | PEG | 120 | 0.0002801985 |  | VERO | L | A | A | 24 | 76.6265
736 | Iron oxide | I | PEG | 120 | 0.0008377935 |  | VERO | L | A | A | 24 | 71.56626
737 | Iron oxide | I | PEG | 120 | 0.0008405955 |  | VERO | L | A | A | 24 | 44.096386
738 | Iron oxide | I | PEG | 120 | 0.001120794 |  | VERO | L | A | A | 24 | 31.084337
739 | Iron oxide | I | PEG | 120 | 0.001400992 |  | VERO | L | A | A | 24 | 27.46988
740 | Iron oxide | I | PEG | 120 | 0.0002801985 |  | MDCK | L | A | A | 24 | 99.13043
741 | Iron oxide | I | PEG | 120 | 0.0008377935 |  | MDCK | L | A | A | 24 | 113.04348
742 | Iron oxide | I | PEG | 120 | 0.0008405955 |  | MDCK | L | A | A | 24 | 113.04348
743 | Iron oxide | I | PEG | 120 | 0.001120794 |  | MDCK | L | A | A | 24 | 97.391304
744 | Iron oxide | I | PEG | 120 | 0.001400992 |  | MDCK | L | A | A | 24 | 116.521736
745 | Iron oxide | I | Dextran | 170 | 9.855139e-05 |  | VERO | L | A | A | 24 | 100.481926
746 | Iron oxide | I | Dextran | 170 | 0.0002946687 |  | VERO | L | A | A | 24 | 104.09638
747 | Iron oxide | I | Dextran | 170 | 0.0002956542 |  | VERO | L | A | A | 24 | 98.313255
748 | Iron oxide | I | Dextran | 170 | 0.0003942056 |  | VERO | L | A | A | 24 | 98.313255
749 | Iron oxide | I | Dextran | 170 | 0.000492757 |  | VERO | L | A | A | 24 | 76.6265
750 | Iron oxide | I | Dextran | 170 | 9.855139e-05 |  | MDCK | L | A | A | 24 | 86.95652
751 | Iron oxide | I | Dextran | 170 | 0.0002946687 |  | MDCK | L | A | A | 24 | 75.652176
752 | Iron oxide | I | Dextran | 170 | 0.0002956542 |  | MDCK | L | A | A | 24 | 24.347826
753 | Iron oxide | I | Dextran | 170 | 0.0003942056 |  | MDCK | L | A | A | 24 | 22.608696
754 | Iron oxide | I | Dextran | 170 | 0.000492757 |  | MDCK | L | A | A | 24 | 22.608696
755 | Iron oxide | I | PEG | 18.4 | 4.85776e-05 |  | SKOV­3 | L | H | A | 24 | 89.89899
756 | Iron oxide | I | PEG | 18.4 | 9.715521e-05 |  | SKOV­3 | L | H | A | 24 | 90.40404
757 | Iron oxide | I | PEG | 18.4 | 0.000485776 |  | SKOV­3 | L | H | A | 24 | 93.93939
758 | Iron oxide | I | PEG | 18.4 | 0.0009715521 |  | SKOV­3 | L | H | A | 24 | 91.91919
759 | Iron oxide | I | PEG | 18.4 | 0.00485776 |  | SKOV­3 | L | H | A | 24 | 80.80808
760 | Iron oxide | I | PEG | 18.4 | 0.009715521 |  | SKOV­3 | L | H | A | 24 | 74.747475
761 | Iron oxide | I | PEG | 18.4 | 4.85776e-05 |  | SKOV­3 | L | H | A | 48 | 105.55556
762 | Iron oxide | I | PEG | 18.4 | 9.715521e-05 |  | SKOV­3 | L | H | A | 48 | 96.969696
763 | Iron oxide | I | PEG | 18.4 | 0.000485776 |  | SKOV­3 | L | H | A | 48 | 94.44444
764 | Iron oxide | I | PEG | 18.4 | 0.0009715521 |  | SKOV­3 | L | H | A | 48 | 89.393936
765 | Iron oxide | I | PEG | 18.4 | 0.00485776 |  | SKOV­3 | L | H | A | 48 | 87.37374
766 | Iron oxide | I | PEG | 18.4 | 0.009715521 |  | SKOV­3 | L | H | A | 48 | 82.828285
767 | Iron oxide | I | folic acid with intermediate organic (PEG) coating | 326.5 | 8.694408e-09 | -23.5 | SKOV­3 | L | H | A | 24 | 88.359535
768 | Iron oxide | I | folic acid with intermediate organic (PEG) coating | 326.5 | 1.738882e-08 | -23.5 | SKOV­3 | L | H | A | 24 | 87.291214
769 | Iron oxide | I | folic acid with intermediate organic (PEG) coating | 326.5 | 8.694408e-08 | -23.5 | SKOV­3 | L | H | A | 24 | 86.72798
770 | Iron oxide | I | folic acid with intermediate organic (PEG) coating | 326.5 | 1.738882e-07 | -23.5 | SKOV­3 | L | H | A | 24 | 90.683495
771 | Iron oxide | I | folic acid with intermediate organic (PEG) coating | 326.5 | 8.694408e-07 | -23.5 | SKOV­3 | L | H | A | 24 | 88.110214
772 | Iron oxide | I | folic acid with intermediate organic (PEG) coating | 326.5 | 1.738882e-06 | -23.5 | SKOV­3 | L | H | A | 24 | 85.534355
773 | Iron oxide | I | folic acid with intermediate organic (PEG) coating | 326.5 | 8.694408e-09 | -23.5 | SKOV­3 | L | H | A | 48 | 97.88402
774 | Iron oxide | I | folic acid with intermediate organic (PEG) coating | 326.5 | 1.738882e-08 | -23.5 | SKOV­3 | L | H | A | 48 | 98.82833
775 | Iron oxide | I | folic acid with intermediate organic (PEG) coating | 326.5 | 8.694408e-08 | -23.5 | SKOV­3 | L | H | A | 48 | 92.73359
776 | Iron oxide | I | folic acid with intermediate organic (PEG) coating | 326.5 | 1.738882e-07 | -23.5 | SKOV­3 | L | H | A | 48 | 92.671585
777 | Iron oxide | I | folic acid with intermediate organic (PEG) coating | 326.5 | 8.694408e-07 | -23.5 | SKOV­3 | L | H | A | 48 | 88.08567
778 | Iron oxide | I | folic acid with intermediate organic (PEG) coating | 326.5 | 1.738882e-06 | -23.5 | SKOV­3 | L | H | A | 48 | 86.01491
779 | Iron oxide | I | folic acid with intermediate organic (PEG) coating | 326.5 | 8.694408e-09 | -23.5 | Monocytes | P | H | A | 24 | 97.067406
780 | Iron oxide | I | folic acid with intermediate organic (PEG) coating | 326.5 | 1.738882e-08 | -23.5 | Monocytes | P | H | A | 24 | 83.56256
781 | Iron oxide | I | folic acid with intermediate organic (PEG) coating | 326.5 | 8.694408e-08 | -23.5 | Monocytes | P | H | A | 24 | 83.124176
782 | Iron oxide | I | folic acid with intermediate organic (PEG) coating | 326.5 | 1.738882e-07 | -23.5 | Monocytes | P | H | A | 24 | 81.67816
783 | Iron oxide | I | folic acid with intermediate organic (PEG) coating | 326.5 | 8.694408e-07 | -23.5 | Monocytes | P | H | A | 24 | 81.74228
784 | Iron oxide | I | folic acid with intermediate organic (PEG) coating | 326.5 | 1.738882e-06 | -23.5 | Monocytes | P | H | A | 24 | 79.795074
785 | Iron oxide | I | folic acid with intermediate inorganic (silica) coating | 274.1 | 1.469476e-08 | -27.7 | SKOV­3 | L | H | A | 24 | 87.878784
786 | Iron oxide | I | folic acid with intermediate inorganic (silica) coating | 274.1 | 2.938952e-08 | -27.7 | SKOV­3 | L | H | A | 24 | 86.36364
787 | Iron oxide | I | folic acid with intermediate inorganic (silica) coating | 274.1 | 1.469476e-07 | -27.7 | SKOV­3 | L | H | A | 24 | 83.333336
788 | Iron oxide | I | folic acid with intermediate inorganic (silica) coating | 274.1 | 2.938952e-07 | -27.7 | SKOV­3 | L | H | A | 24 | 91.91919
789 | Iron oxide | I | folic acid with intermediate inorganic (silica) coating | 274.1 | 1.469476e-06 | -27.7 | SKOV­3 | L | H | A | 24 | 85.85859
790 | Iron oxide | I | folic acid with intermediate inorganic (silica) coating | 274.1 | 2.938952e-06 | -27.7 | SKOV­3 | L | H | A | 24 | 83.83839
791 | Iron oxide | I | folic acid with intermediate inorganic (silica) coating | 274.1 | 1.469476e-08 | -27.7 | SKOV­3 | L | H | A | 48 | 93.43434
792 | Iron oxide | I | folic acid with intermediate inorganic (silica) coating | 274.1 | 2.938952e-08 | -27.7 | SKOV­3 | L | H | A | 48 | 87.37374
793 | Iron oxide | I | folic acid with intermediate inorganic (silica) coating | 274.1 | 1.469476e-07 | -27.7 | SKOV­3 | L | H | A | 48 | 88.383835
794 | Iron oxide | I | folic acid with intermediate inorganic (silica) coating | 274.1 | 2.938952e-07 | -27.7 | SKOV­3 | L | H | A | 48 | 89.393936
795 | Iron oxide | I | folic acid with intermediate inorganic (silica) coating | 274.1 | 1.469476e-06 | -27.7 | SKOV­3 | L | H | A | 48 | 85.35354
796 | Iron oxide | I | folic acid with intermediate inorganic (silica) coating | 274.1 | 2.938952e-06 | -27.7 | SKOV­3 | L | H | A | 48 | 83.333336
797 | Iron oxide | I | folic acid with intermediate inorganic (silica) coating | 274.1 | 1.469476e-08 | -27.7 | Monocytes | P | H | A | 24 | 97.09096
798 | Iron oxide | I | folic acid with intermediate inorganic (silica) coating | 274.1 | 2.938952e-08 | -27.7 | Monocytes | P | H | A | 24 | 82.5811
799 | Iron oxide | I | folic acid with intermediate inorganic (silica) coating | 274.1 | 1.469476e-07 | -27.7 | Monocytes | P | H | A | 24 | 77.617546
800 | Iron oxide | I | folic acid with intermediate inorganic (silica) coating | 274.1 | 2.938952e-07 | -27.7 | Monocytes | P | H | A | 24 | 77.682976
801 | Iron oxide | I | folic acid with intermediate inorganic (silica) coating | 274.1 | 1.469476e-06 | -27.7 | Monocytes | P | H | A | 24 | 91.81465
802 | Iron oxide | I | folic acid with intermediate inorganic (silica) coating | 274.1 | 2.938952e-06 | -27.7 | Monocytes | P | H | A | 24 | 91.87615
803 | Iron oxide | I |  | 36 | 0.0001297215 |  | A549 | L | H | A | 24 | 84.31279
804 | Iron oxide | I |  | 36 | 0.0003243038 |  | A549 | L | H | A | 24 | 72.735
805 | Iron oxide | I |  | 36 | 0.0006486076 |  | A549 | L | H | A | 24 | 56.729298
806 | Iron oxide | I |  | 36 | 0.0001297215 |  | A549 | L | H | A | 24 | 86.00683
807 | Iron oxide | I |  | 36 | 0.0003243038 |  | A549 | L | H | A | 24 | 78.22526
808 | Iron oxide | I |  | 36 | 0.0006486076 |  | A549 | L | H | A | 24 | 65.52901
1403 | Cu2O | I |  | 88.5 | 7.625525e-08 |  | A549 | L | H | A | 3 | 96.397514
1404 | Cu2O | I |  | 88.5 | 2.719622e-07 |  | A549 | L | H | A | 3 | 94.90683
1405 | Cu2O | I |  | 88.5 | 7.625525e-07 |  | A549 | L | H | A | 3 | 94.90683
1406 | Cu2O | I |  | 88.5 | 2.538972e-06 |  | A549 | L | H | A | 3 | 102.85714
1407 | Cu2O | I |  | 88.5 | 8.168091e-06 |  | A549 | L | H | A | 3 | 95.90062
1408 | Cu2O | I |  | 88.5 | 2.627745e-05 |  | A549 | L | H | A | 3 | 103.354034
1409 | Cu2O | I |  | 88.5 | 8.16809e-05 |  | A549 | L | H | A | 3 | 77.01863
1410 | Cu2O | I |  | 88.5 | 0.0002627745 |  | A549 | L | H | A | 3 | 69.06832
1411 | Cu2O | I |  | 88.5 | 0.000816809 |  | A549 | L | H | A | 3 | 94.409935
1412 | Cu2O | I |  | 88.5 | 0.002538972 |  | A549 | L | H | A | 3 | 78.01242
1413 | Cu2O | I |  | 88.5 | 7.625525e-08 |  | A549 | L | H | A | 24 | 95.403725
1414 | Cu2O | I |  | 88.5 | 2.453197e-07 |  | A549 | L | H | A | 24 | 96.89441
1415 | Cu2O | I |  | 88.5 | 7.625525e-07 |  | A549 | L | H | A | 24 | 94.409935
1416 | Cu2O | I |  | 88.5 | 2.538972e-06 |  | A549 | L | H | A | 24 | 82.484474
1417 | Cu2O | I |  | 88.5 | 7.625525e-06 |  | A549 | L | H | A | 24 | 54.658386
1418 | Cu2O | I |  | 88.5 | 2.538971e-05 |  | A549 | L | H | A | 24 | 43.229813
1419 | Cu2O | I |  | 88.5 | 7.625525e-05 |  | A549 | L | H | A | 24 | 20.869566
1420 | Cu2O | I |  | 88.5 | 0.0002538972 |  | A549 | L | H | A | 24 | 23.354036
1421 | Cu2O | I |  | 88.5 | 0.0007892147 |  | A549 | L | H | A | 24 | 31.304348
1422 | Cu2O | I |  | 88.5 | 0.002538972 |  | A549 | L | H | A | 24 | 42.732918
1423 | Cu2O | I |  | 88.5 | 7.625525e-08 |  | A549 | L | H | A | 3 | 107.32919
1424 | Cu2O | I |  | 88.5 | 2.538972e-07 |  | A549 | L | H | A | 3 | 113.78882
1425 | Cu2O | I |  | 88.5 | 7.625525e-07 |  | A549 | L | H | A | 3 | 112.79503
1426 | Cu2O | I |  | 88.5 | 2.538972e-06 |  | A549 | L | H | A | 3 | 119.25466
1427 | Cu2O | I |  | 88.5 | 7.625525e-06 |  | A549 | L | H | A | 3 | 110.80746
1428 | Cu2O | I |  | 88.5 | 2.453197e-05 |  | A549 | L | H | A | 3 | 93.416145
1429 | Cu2O | I |  | 88.5 | 7.625525e-05 |  | A549 | L | H | A | 3 | 11.428572
1430 | Cu2O | I |  | 88.5 | 0.0002453197 |  | A549 | L | H | A | 3 | 0
1431 | Cu2O | I |  | 88.5 | 0.0007892147 |  | A549 | L | H | A | 3 | 0
1432 | Cu2O | I |  | 88.5 | 0.002538972 |  | A549 | L | H | A | 3 | 0
1433 | Cu2O | I |  | 88.5 | 7.892147e-08 |  | A549 | L | H | A | 24 | 108.32298
1434 | Cu2O | I |  | 88.5 | 2.627745e-07 |  | A549 | L | H | A | 24 | 95.403725
1435 | Cu2O | I |  | 88.5 | 7.625525e-07 |  | A549 | L | H | A | 24 | 101.86336
1436 | Cu2O | I |  | 88.5 | 2.538972e-06 |  | A549 | L | H | A | 24 | 101.86336
1437 | Cu2O | I |  | 88.5 | 7.367911e-06 |  | A549 | L | H | A | 24 | 96.397514
1438 | Cu2O | I |  | 88.5 | 2.538971e-05 |  | A549 | L | H | A | 24 | 67.08074
1439 | Cu2O | I |  | 88.5 | 7.625525e-05 |  | A549 | L | H | A | 24 | 13.913043
1440 | Cu2O | I |  | 88.5 | 0.0002538972 |  | A549 | L | H | A | 24 | 3.9751554
1441 | Cu2O | I |  | 88.5 | 0.0007625525 |  | A549 | L | H | A | 24 | 3.9751554
1442 | Cu2O | I |  | 88.5 | 0.002538972 |  | A549 | L | H | A | 24 | 0
1443 | Cu2O | I |  | 88.5 | 7.364076e-08 |  | PMA activated THP­1 | L | H | A | 3 | 113.862434
1444 | Cu2O | I |  | 88.5 | 2.411403e-07 |  | PMA activated THP­1 | L | H | A | 4 | 109.20635
1445 | Cu2O | I |  | 88.5 | 7.364076e-07 |  | PMA activated THP­1 | L | H | A | 5 | 84.2328
1446 | Cu2O | I |  | 88.5 | 2.328725e-06 |  | PMA activated THP­1 | L | H | A | 6 | 93.1217
1447 | Cu2O | I |  | 88.5 | 7.896257e-06 |  | PMA activated THP­1 | L | H | A | 7 | 92.27513
1448 | Cu2O | I |  | 88.5 | 2.585668e-05 |  | PMA activated THP­1 | L | H | A | 8 | 113.01588
1449 | Cu2O | I |  | 88.5 | 7.625525e-05 |  | PMA activated THP­1 | L | H | A | 9 | 98.20106
1450 | Cu2O | I |  | 88.5 | 0.0002585668 |  | PMA activated THP­1 | L | H | A | 10 | 96.93121
1451 | Cu2O | I |  | 88.5 | 0.0007625525 |  | PMA activated THP­1 | L | H | A | 11 | 79.15344
1452 | Cu2O | I |  | 88.5 | 0.002585668 |  | PMA activated THP­1 | L | H | A | 12 | 74.07407
1453 | Cu2O | I |  | 88.5 | 7.364076e-08 |  | PMA activated THP­1 | L | H | A | 24 | 109.62963
1454 | Cu2O | I |  | 88.5 | 2.585668e-07 |  | PMA activated THP­1 | L | H | A | 24 | 103.703705
1455 | Cu2O | I |  | 88.5 | 7.896257e-07 |  | PMA activated THP­1 | L | H | A | 24 | 93.1217
1456 | Cu2O | I |  | 88.5 | 2.497016e-06 |  | PMA activated THP­1 | L | H | A | 24 | 68.14815
1457 | Cu2O | I |  | 88.5 | 7.625525e-06 |  | PMA activated THP­1 | L | H | A | 24 | 30.05291
1458 | Cu2O | I |  | 88.5 | 2.497016e-05 |  | PMA activated THP­1 | L | H | A | 24 | 22.857143
1459 | Cu2O | I |  | 88.5 | 7.625525e-05 |  | PMA activated THP­1 | L | H | A | 24 | 17.777779
1460 | Cu2O | I |  | 88.5 | 0.0002585668 |  | PMA activated THP­1 | L | H | A | 24 | 18.624338
1461 | Cu2O | I |  | 88.5 | 0.0007896257 |  | PMA activated THP­1 | L | H | A | 24 | 21.16402
1462 | Cu2O | I |  | 88.5 | 0.002585668 |  | PMA activated THP­1 | L | H | A | 24 | 25.820107
1463 | Cu2O | I |  | 88.5 | 7.625525e-08 |  | PMA activated THP­1 | L | H | A | 3 | 105.39683
1464 | Cu2O | I |  | 88.5 | 2.411403e-07 |  | PMA activated THP­1 | L | H | A | 3 | 109.20635
1465 | Cu2O | I |  | 88.5 | 7.625525e-07 |  | PMA activated THP­1 | L | H | A | 3 | 95.2381
1466 | Cu2O | I |  | 88.5 | 2.497016e-06 |  | PMA activated THP­1 | L | H | A | 3 | 104.55026
1467 | Cu2O | I |  | 88.5 | 7.896257e-06 |  | PMA activated THP­1 | L | H | A | 3 | 93.544975
1468 | Cu2O | I |  | 88.5 | 2.497016e-05 |  | PMA activated THP­1 | L | H | A | 3 | 85.07937
1469 | Cu2O | I |  | 88.5 | 7.625525e-05 |  | PMA activated THP­1 | L | H | A | 3 | 11.851851
1470 | Cu2O | I |  | 88.5 | 0.0002585668 |  | PMA activated THP­1 | L | H | A | 3 | 13.121693
1471 | Cu2O | I |  | 88.5 | 0.0007896257 |  | PMA activated THP­1 | L | H | A | 3 | 3.3862433
1472 | Cu2O | I |  | 88.5 | 0.002585668 |  | PMA activated THP­1 | L | H | A | 3 | 0
1473 | Cu2O | I |  | 88.5 | 7.364076e-08 |  | PMA activated THP­1 | L | H | A | 24 | 106.666664
1474 | Cu2O | I |  | 88.5 | 2.497016e-07 |  | PMA activated THP­1 | L | H | A | 24 | 88.04233
1475 | Cu2O | I |  | 88.5 | 7.625525e-07 |  | PMA activated THP­1 | L | H | A | 24 | 95.2381
1476 | Cu2O | I |  | 88.5 | 2.497016e-06 |  | PMA activated THP­1 | L | H | A | 24 | 83.809525
1477 | Cu2O | I |  | 88.5 | 7.625525e-06 |  | PMA activated THP­1 | L | H | A | 24 | 46.984127
1478 | Cu2O | I |  | 88.5 | 2.497016e-05 |  | PMA activated THP­1 | L | H | A | 24 | 31.74603
1479 | Cu2O | I |  | 88.5 | 7.896257e-05 |  | PMA activated THP­1 | L | H | A | 24 | 10.1587305
1480 | Cu2O | I |  | 88.5 | 0.0002497016 |  | PMA activated THP­1 | L | H | A | 24 | 10.1587305
1481 | Cu2O | I |  | 88.5 | 0.0007625525 |  | PMA activated THP­1 | L | H | A | 24 | 5.9259257
1482 | Cu2O | I |  | 88.5 | 0.002585668 |  | PMA activated THP­1 | L | H | A | 24 | 5.684342e-14
1830 | Au | I | PEG-OCH3 | 40 | 7.694581e-05 |  | SVEC4­10 | L | A | A | 24 | 44.333332
1831 | Au | I | PEG-OCH3 | 40 | 7.694581e-05 |  | SVEC4­10 | L | A | A | 72 | 75.09091
1832 | Au | I | PEG-OCH3 | 40 | 7.694581e-05 |  | SVEC4­10 | L | A | A | 24 | 25.242424
1833 | Au | I | PEG-OCH3 | 40 | 7.694581e-05 |  | SVEC4­10 | L | A | A | 72 | 45.81818
1834 | Au | I | PEG-COOH | 40 | 7.694581e-05 |  | SVEC4­10 | L | A | A | 24 | 27.787878
1835 | Au | I | PEG-COOH | 40 | 7.694581e-05 |  | SVEC4­10 | L | A | A | 72 | 5.090909
1836 | Au | I | PEG-COOH | 40 | 7.694581e-05 |  | SVEC4­10 | L | A | A | 24 | 27.787878
1837 | Au | I | PEG-COOH | 40 | 7.694581e-05 |  | SVEC4­10 | L | A | A | 72 | 42
1838 | Au | I | PEG-NH2 | 40 | 7.694581e-05 |  | SVEC4­10 | L | A | A | 24 | 43.060608
1839 | Au | I | PEG-NH2 | 40 | 7.694581e-05 |  | SVEC4­10 | L | A | A | 72 | 98
1840 | Au | I | PEG-NH2 | 40 | 7.694581e-05 |  | SVEC4­10 | L | A | A | 24 | 23.969696
1841 | Au | I | PEG-NH2 | 40 | 7.694581e-05 |  | SVEC4­10 | L | A | A | 72 | 47.090908
1842 | Au | I | PVP | 21.2 | 50 |  | A549 | L | H | A | 24 | 98.4
1843 | Au | I | PVP | 21.2 | 50 |  | A549 | L | H | A | 48 | 98.666664
1844 | Au | I | PVP | 21.2 | 50 |  | A549 | L | H | A | 72 | 100.8
1845 | Au | I | PVP | 21.2 | 100 |  | A549 | L | H | A | 24 | 96.53333
1846 | Au | I | PVP | 21.2 | 100 |  | A549 | L | H | A | 48 | 100.8
1847 | Au | I | PVP | 21.2 | 100 |  | A549 | L | H | A | 72 | 97.6
1848 | Au | I | PVP | 21.2 | 300 |  | A549 | L | H | A | 24 | 96.53333
1849 | Au | I | PVP | 21.2 | 300 |  | A549 | L | H | A | 48 | 93.066666
1850 | Au | I | PVP | 21.2 | 300 |  | A549 | L | H | A | 72 | 96.8
1851 | Au | I | PVP | 21.2 | 700 |  | A549 | L | H | A | 24 | 99.2
1852 | Au | I | PVP | 21.2 | 700 |  | A549 | L | H | A | 48 | 94.4
1853 | Au | I | PVP | 21.2 | 700 |  | A549 | L | H | A | 72 | 94.666664
1854 | Au | I | PVP | 21.2 | 50 |  | NCIH441 | L | H | A | 24 | 99.688194
1855 | Au | I | PVP | 21.2 | 50 |  | NCIH441 | L | H | A | 48 | 99.688194
1856 | Au | I | PVP | 21.2 | 50 |  | NCIH441 | L | H | A | 72 | 99.42094
1857 | Au | I | PVP | 21.2 | 100 |  | NCIH441 | L | H | A | 24 | 95.412025
1858 | Au | I | PVP | 21.2 | 100 |  | NCIH441 | L | H | A | 48 | 98.88641
1859 | Au | I | PVP | 21.2 | 100 |  | NCIH441 | L | H | A | 72 | 100.489975
1860 | Au | I | PVP | 21.2 | 300 |  | NCIH441 | L | H | A | 24 | 99.15367
1861 | Au | I | PVP | 21.2 | 300 |  | NCIH441 | L | H | A | 48 | 99.42094
1862 | Au | I | PVP | 21.2 | 300 |  | NCIH441 | L | H | A | 72 | 105.56793
1863 | Au | I | PVP | 21.2 | 500 |  | NCIH441 | L | H | A | 24 | 98.88641
1864 | Au | I | PVP | 21.2 | 500 |  | NCIH441 | L | H | A | 48 | 100.489975
1865 | Au | I | PVP | 21.2 | 500 |  | NCIH441 | L | H | A | 72 | 107.973274
1866 | Au | I | PVP | 21.2 | 700 |  | NCIH441 | L | H | A | 24 | 97.817375
1867 | Au | I | PVP | 21.2 | 700 |  | NCIH441 | L | H | A | 48 | 100.489975
1868 | Au | I | PVP | 21.2 | 700 |  | NCIH441 | L | H | A | 72 | 105.56793
1869 | Au | I | Citrate and PVP | 27.17 | 50 |  | A549 | L | H | A | 24 | 95.94655
1870 | Au | I | Citrate and PVP | 27.17 | 50 |  | A549 | L | H | A | 48 | 95.67929
1871 | Au | I | Citrate and PVP | 27.17 | 50 |  | A549 | L | H | A | 72 | 95.412025
1872 | Au | I | Citrate and PVP | 27.17 | 100 |  | A549 | L | H | A | 24 | 97.55011
1873 | Au | I | Citrate and PVP | 27.17 | 100 |  | A549 | L | H | A | 48 | 98.88641
1874 | Au | I | Citrate and PVP | 27.17 | 100 |  | A549 | L | H | A | 72 | 91.67038
1875 | Au | I | Citrate and PVP | 27.17 | 300 |  | A549 | L | H | A | 24 | 97.817375
1876 | Au | I | Citrate and PVP | 27.17 | 300 |  | A549 | L | H | A | 48 | 98.35189
1877 | Au | I | Citrate and PVP | 27.17 | 300 |  | A549 | L | H | A | 72 | 94.07572
1878 | Au | I | Citrate and PVP | 27.17 | 500 |  | A549 | L | H | A | 24 | 94.34299
1879 | Au | I | Citrate and PVP | 27.17 | 500 |  | A549 | L | H | A | 48 | 88.730515
1880 | Au | I | Citrate and PVP | 27.17 | 500 |  | A549 | L | H | A | 72 | 81.78174
1881 | Au | I | Citrate and PVP | 27.17 | 700 |  | A549 | L | H | A | 24 | 85.523384
1882 | Au | I | Citrate and PVP | 27.17 | 700 |  | A549 | L | H | A | 48 | 79.643654
1883 | Au | I | Citrate and PVP | 27.17 | 700 |  | A549 | L | H | A | 72 | 63.340755
1884 | Au | I | Citrate and PVP | 27.17 | 50 |  | NCIH441 | L | H | A | 24 | 99.42094
1885 | Au | I | Citrate and PVP | 27.17 | 50 |  | NCIH441 | L | H | A | 48 | 101.82628
1886 | Au | I | Citrate and PVP | 27.17 | 50 |  | NCIH441 | L | H | A | 72 | 101.0245
1887 | Au | I | Citrate and PVP | 27.17 | 100 |  | NCIH441 | L | H | A | 24 | 100.22272
1888 | Au | I | Citrate and PVP | 27.17 | 100 |  | NCIH441 | L | H | A | 48 | 103.42985
1889 | Au | I | Citrate and PVP | 27.17 | 100 |  | NCIH441 | L | H | A | 72 | 102.62806
1890 | Au | I | Citrate and PVP | 27.17 | 300 |  | NCIH441 | L | H | A | 24 | 102.62806
1891 | Au | I | Citrate and PVP | 27.17 | 300 |  | NCIH441 | L | H | A | 48 | 101.55902
1892 | Au | I | Citrate and PVP | 27.17 | 300 |  | NCIH441 | L | H | A | 72 | 101.55902
1893 | Au | I | Citrate and PVP | 27.17 | 500 |  | NCIH441 | L | H | A | 24 | 101.0245
1894 | Au | I | Citrate and PVP | 27.17 | 500 |  | NCIH441 | L | H | A | 48 | 102.895325
1895 | Au | I | Citrate and PVP | 27.17 | 500 |  | NCIH441 | L | H | A | 72 | 99.95546
1896 | Au | I | Citrate and PVP | 27.17 | 700 |  | NCIH441 | L | H | A | 24 | 98.35189
1897 | Au | I | Citrate and PVP | 27.17 | 700 |  | NCIH441 | L | H | A | 48 | 92.47216
1898 | Au | I | Citrate and PVP | 27.17 | 700 |  | NCIH441 | L | H | A | 72 | 90.06682
1899 | Au | I | Citrate and PVP | 28.18 | 50 |  | A549 | L | H | A | 24 | 98.35189
1900 | Au | I | Citrate and PVP | 28.18 | 50 |  | A549 | L | H | A | 48 | 100.22272
1901 | Au | I | Citrate and PVP | 28.18 | 50 |  | A549 | L | H | A | 72 | 96.213806
1902 | Au | I | Citrate and PVP | 28.18 | 100 |  | A549 | L | H | A | 24 | 97.55011
1903 | Au | I | Citrate and PVP | 28.18 | 100 |  | A549 | L | H | A | 48 | 100.75724
1904 | Au | I | Citrate and PVP | 28.18 | 100 |  | A549 | L | H | A | 72 | 94.34299
1905 | Au | I | Citrate and PVP | 28.18 | 300 |  | A549 | L | H | A | 24 | 95.67929
1906 | Au | I | Citrate and PVP | 28.18 | 300 |  | A549 | L | H | A | 48 | 98.619156
1907 | Au | I | Citrate and PVP | 28.18 | 300 |  | A549 | L | H | A | 72 | 94.8775
1908 | Au | I | Citrate and PVP | 28.18 | 500 |  | A549 | L | H | A | 24 | 99.688194
1909 | Au | I | Citrate and PVP | 28.18 | 500 |  | A549 | L | H | A | 48 | 93.27394
1910 | Au | I | Citrate and PVP | 28.18 | 500 |  | A549 | L | H | A | 72 | 89.79955
1911 | Au | I | Citrate and PVP | 28.18 | 700 |  | A549 | L | H | A | 24 | 89.532295
1912 | Au | I | Citrate and PVP | 28.18 | 700 |  | A549 | L | H | A | 48 | 84.454346
1913 | Au | I | Citrate and PVP | 28.18 | 700 |  | A549 | L | H | A | 72 | 71.09132
1914 | Au | I | Citrate and PVP | 28.18 | 50 |  | NCIH441 | L | H | A | 24 | 98.88641
1915 | Au | I | Citrate and PVP | 28.18 | 50 |  | NCIH441 | L | H | A | 48 | 101.291756
1916 | Au | I | Citrate and PVP | 28.18 | 50 |  | NCIH441 | L | H | A | 72 | 100.75724
1917 | Au | I | Citrate and PVP | 28.18 | 100 |  | NCIH441 | L | H | A | 24 | 99.95546
1918 | Au | I | Citrate and PVP | 28.18 | 100 |  | NCIH441 | L | H | A | 48 | 103.96436
1919 | Au | I | Citrate and PVP | 28.18 | 100 |  | NCIH441 | L | H | A | 72 | 99.95546
1920 | Au | I | Citrate and PVP | 28.18 | 300 |  | NCIH441 | L | H | A | 24 | 101.291756
1921 | Au | I | Citrate and PVP | 28.18 | 300 |  | NCIH441 | L | H | A | 48 | 106.10245
1922 | Au | I | Citrate and PVP | 28.18 | 300 |  | NCIH441 | L | H | A | 72 | 102.093544
1923 | Au | I | Citrate and PVP | 28.18 | 500 |  | NCIH441 | L | H | A | 24 | 101.82628
1924 | Au | I | Citrate and PVP | 28.18 | 500 |  | NCIH441 | L | H | A | 48 | 105.30067
1925 | Au | I | Citrate and PVP | 28.18 | 500 |  | NCIH441 | L | H | A | 72 | 104.76614
1926 | Au | I | Citrate and PVP | 28.18 | 700 |  | NCIH441 | L | H | A | 24 | 101.82628
1927 | Au | I | Citrate and PVP | 28.18 | 700 |  | NCIH441 | L | H | A | 48 | 95.94655
1928 | Au | I | Citrate and PVP | 28.18 | 700 |  | NCIH441 | L | H | A | 72 | 97.55011
1929 | Au | I | Citrate | 21 | 0.0003544997 |  | CHO22 | L | H | A | 24 | 100.11429
1930 | Au | I | Citrate | 21 | 0.0008862492 |  | CHO22 | L | H | A | 24 | 99.08572
1931 | Au | I | Citrate | 21 | 0.001417999 |  | CHO22 | L | H | A | 24 | 92.22857
1932 | Au | I | Citrate | 21 | 0.001949748 |  | CHO22 | L | H | A | 24 | 87.08572
1933 | Au | I | Citrate | 21 | 0.002481498 |  | CHO22 | L | H | A | 24 | 79.2
1934 | Au | I | Citrate | 21 | 0.001949748 |  | CHO22 | L | H | A | 24 | 94.70085
1935 | Au | I | Citrate | 21 | 0.001949748 |  | CHO22 | L | H | A | 36 | 91.62393
1936 | Au | I | Citrate | 21 | 0.001949748 |  | CHO22 | L | H | A | 48 | 86.49573
1937 | Au | I | Citrate | 21 | 0.001949748 |  | CHO22 | L | H | A | 60 | 86.83761
1938 | Au | I | Citrate | 21 | 0.001949748 |  | CHO22 | L | H | A | 72 | 85.811966
1939 | Au | I | Starch | 21 | 0.0003544997 |  | CHO22 | L | H | A | 24 | 100.11429
1940 | Au | I | Starch | 21 | 0.0008862492 |  | CHO22 | L | H | A | 24 | 96
1941 | Au | I | Starch | 21 | 0.001417999 |  | CHO22 | L | H | A | 24 | 96.34286
1942 | Au | I | Starch | 21 | 0.001949748 |  | CHO22 | L | H | A | 24 | 90.51428
1943 | Au | I | Starch | 21 | 0.002481498 |  | CHO22 | L | H | A | 24 | 77.14286
1944 | Au | I | Starch | 21 | 0.001949748 |  | CHO22 | L | H | A | 24 | 96.75214
1945 | Au | I | Starch | 21 | 0.001949748 |  | CHO22 | L | H | A | 36 | 96.75214
1946 | Au | I | Starch | 21 | 0.001949748 |  | CHO22 | L | H | A | 48 | 93.67522
1947 | Au | I | Starch | 21 | 0.001949748 |  | CHO22 | L | H | A | 60 | 91.28205
1948 | Au | I | Starch | 21 | 0.001949748 |  | CHO22 | L | H | A | 72 | 89.91453
1949 | Au | I | Gum Arabic | 20 | 0.0004103777 |  | CHO22 | L | H | A | 24 | 99.77143
1950 | Au | I | Gum Arabic | 20 | 0.001025944 |  | CHO22 | L | H | A | 24 | 100.457146
1951 | Au | I | Gum Arabic | 20 | 0.001641511 |  | CHO22 | L | H | A | 24 | 97.71429
1952 | Au | I | Gum Arabic | 20 | 0.002257077 |  | CHO22 | L | H | A | 24 | 93.942856
1953 | Au | I | Gum Arabic | 20 | 0.002872644 |  | CHO22 | L | H | A | 24 | 89.14286
1954 | Au | I | Gum Arabic | 20 | 0.002257077 |  | CHO22 | L | H | A | 24 | 98.80342
1955 | Au | I | Gum Arabic | 20 | 0.002257077 |  | CHO22 | L | H | A | 36 | 98.80342
1956 | Au | I | Gum Arabic | 20 | 0.002257077 |  | CHO22 | L | H | A | 48 | 97.77778
1957 | Au | I | Gum Arabic | 20 | 0.002257077 |  | CHO22 | L | H | A | 60 | 95.726494
1958 | Au | I | Gum Arabic | 20 | 0.002257077 |  | CHO22 | L | H | A | 72 | 94.70085
1959 | Au | I |  | 20 | 0.001 |  | HEK­293 | L | H | E | 48 | 100.75949
1960 | Au | I |  | 20 | 0.01 |  | HEK­293 | L | H | E | 48 | 101.51899
1961 | Au | I |  | 20 | 0.1 |  | HEK­293 | L | H | E | 48 | 101.51899
1962 | Au | I |  | 20 | 1 |  | HEK­293 | L | H | E | 48 | 100.25317
1963 | Au | I |  | 20 | 10 |  | HEK­293 | L | H | E | 48 | 94.177216
1964 | Au | I |  | 20 | 100 |  | HEK­293 | L | H | E | 48 | 88.101265
1965 | Au | I |  | 20 | 1000 |  | HEK­293 | L | H | E | 48 | 42.925983
1966 | Au | I | Star anise | 35 | 3.828596e-08 |  | A549 | L | H | A | 48 | 94.210526
1967 | Au | I | Star anise | 35 | 1.531439e-07 |  | A549 | L | H | A | 48 | 92.63158
1968 | Au | I | Star anise | 35 | 3.062877e-07 |  | A549 | L | H | A | 48 | 90.52631
1969 | Au | I | Star anise | 35 | 3.828596e-07 |  | A549 | L | H | A | 48 | 88.42105
1970 | Au | I | Star anise | 35 | 7.657193e-07 |  | A549 | L | H | A | 48 | 80.52631
1971 | Au | I | Citrate | 35 | 3.828596e-08 |  | A549 | L | H | A | 48 | 93.68421
1972 | Au | I | Citrate | 35 | 1.531439e-07 |  | A549 | L | H | A | 48 | 89.47369
1973 | Au | I | Citrate | 35 | 3.062877e-07 |  | A549 | L | H | A | 48 | 84.210526
1974 | Au | I | Citrate | 35 | 3.828596e-07 |  | A549 | L | H | A | 48 | 81.57895
1975 | Au | I | Citrate | 35 | 7.657193e-07 |  | A549 | L | H | A | 48 | 74.73684
1976 | Au | I | Citrate | 35 | 3.828596e-08 |  | A549 | L | H | A | 48 | 92.63158
1977 | Au | I | Citrate | 35 | 1.531439e-07 |  | A549 | L | H | A | 48 | 89.47369
1978 | Au | I | Citrate | 35 | 3.062877e-07 |  | A549 | L | H | A | 48 | 82.10526
1979 | Au | I | Citrate | 35 | 3.828596e-07 |  | A549 | L | H | A | 48 | 74.73684
1980 | Au | I | Sodium borohydride | 35 | 7.657193e-07 |  | A549 | L | H | A | 48 | 69.47369
1981 | Au | I |  | 25 | 0.001050567 |  | MDA­MB­231 | L | H | A | 48 | 62.41379
1982 | Au | I |  | 25 | 0.0005252834 |  | MDA­MB­231 | L | H | A | 48 | 66.206894
1983 | Au | I |  | 25 | 0.0001050567 |  | MDA­MB­231 | L | H | A | 48 | 77.586205
1984 | Au | I |  | 25 | 1.050567e-05 |  | MDA­MB­231 | L | H | A | 48 | 80
1985 | Au | I | PEG | 21.7 | 0.01 | -7.6 | C17.2 | L | A | A | 24 | 91.451065
1986 | Au | I | PEG | 21.7 | 0.02 | -7.6 | C17.2 | L | A | A | 24 | 93.266335
1987 | Au | I | PEG | 21.7 | 0.05 | -7.6 | C17.2 | L | A | A | 24 | 95.39359
1988 | Au | I | PEG | 21.7 | 0.1 | -7.6 | C17.2 | L | A | A | 24 | 92.55768
1989 | Au | I | PEG | 21.7 | 0.2 | -7.6 | C17.2 | L | A | A | 24 | 88.172
1990 | Au | I | PEG | 21.7 | 0.4 | -7.6 | C17.2 | L | A | A | 24 | 82.23656
1991 | Au | I | PEG | 21.7 | 0.8 | -7.6 | C17.2 | L | A | A | 24 | 71.33922
1992 | Au | I | PEG | 21.7 | 0.01 | -7.6 | HUVEC | P | H | E | 24 | 95.48146
1993 | Au | I | PEG | 21.7 | 0.02 | -7.6 | HUVEC | P | H | E | 24 | 96.98729
1994 | Au | I | PEG | 21.7 | 0.05 | -7.6 | HUVEC | P | H | E | 24 | 94.153275
1995 | Au | I | PEG | 21.7 | 0.1 | -7.6 | HUVEC | P | H | E | 24 | 91.937515
1996 | Au | I | PEG | 21.7 | 0.2 | -7.6 | HUVEC | P | H | E | 24 | 85.69136
1997 | Au | I | PEG | 21.7 | 0.4 | -7.6 | HUVEC | P | H | E | 24 | 72.003944
1998 | Au | I | PEG | 21.7 | 0.8 | -7.6 | HUVEC | P | H | E | 24 | 53.664707
1999 | Au | I | PEG | 21.7 | 0.01 | -7.6 | PC12 | L | A | A | 24 | 96.72178
2000 | Au | I | PEG | 21.7 | 0.02 | -7.6 | PC12 | L | A | A | 24 | 96.3684
2001 | Au | I | PEG | 21.7 | 0.05 | -7.6 | PC12 | L | A | A | 24 | 94.15264
2002 | Au | I | PEG | 21.7 | 0.1 | -7.6 | PC12 | L | A | A | 24 | 92.24696
2003 | Au | I | PEG | 21.7 | 0.2 | -7.6 | PC12 | L | A | A | 24 | 95.30382
2004 | Au | I | PEG | 21.7 | 0.4 | -7.6 | PC12 | L | A | A | 24 | 84.09704
2005 | Au | I | PEG | 21.7 | 0.8 | -7.6 | PC12 | L | A | A | 24 | 77.5408