## np_database_2.xlsx
| No | Year | Material | Type | Coat | Surface_Charge | Diameter (nm) | Cell_Type | Human_Animal | Cell_Age | Cell Line_Primary Cell | Time (hr) | Concentration (ug/ml) | Cell_Viability (%) | DOI
92 | 93 | 2014 | IronOxide | I | Dextran | unknown | 18 | VERO | A | Adult | L | 24 | 100 | 102 | 10.1002/jbm.b.33068
93 | 94 | 2014 | IronOxide | I | Dextran | unknown | 18 | VERO | A | Adult | L | 24 | 200 | 105.08 | 10.1002/jbm.b.33068
94 | 95 | 2014 | IronOxide | I | Dextran | unknown | 18 | VERO | A | Adult | L | 24 | 300 | 100 | 10.1002/jbm.b.33068
95 | 96 | 2014 | IronOxide | I | Dextran | unknown | 18 | VERO | A | Adult | L | 24 | 400 | 100 | 10.1002/jbm.b.33068
96 | 97 | 2014 | IronOxide | I | Dextran | unknown | 18 | VERO | A | Adult | L | 24 | 500 | 80 | 10.1002/jbm.b.33068
97 | 98 | 2014 | IronOxide | I | Dextran | unknown | 18 | MDCK | A | Adult | L | 24 | 100 | 101.97 | 10.1002/jbm.b.33068
98 | 99 | 2014 | IronOxide | I | Dextran | unknown | 18 | MDCK | A | Adult | L | 24 | 200 | 115.09 | 10.1002/jbm.b.33068
99 | 100 | 2014 | IronOxide | I | Dextran | unknown | 18 | MDCK | A | Adult | L | 24 | 300 | 115.09 | 10.1002/jbm.b.33068
100 | 101 | 2014 | IronOxide | I | Dextran | unknown | 18 | MDCK | A | Adult | L | 24 | 400 | 100.1 | 10.1002/jbm.b.33068
101 | 102 | 2014 | IronOxide | I | Dextran | unknown | 18 | MDCK | A | Adult | L | 24 | 500 | 118.08 | 10.1002/jbm.b.33068
102 | 103 | 2014 | IronOxide | I | PEG | unknown | 18 | MDCK | A | Adult | L | 24 | 100 | 80 | 10.1002/jbm.b.33068
103 | 104 | 2014 | IronOxide | I | PEG | unknown | 18 | MDCK | A | Adult | L | 24 | 200 | 75.077 | 10.1002/jbm.b.33068
104 | 105 | 2014 | IronOxide | I | PEG | unknown | 18 | MDCK | A | Adult | L | 24 | 300 | 50 | 10.1002/jbm.b.33068
105 | 106 | 2014 | IronOxide | I | PEG | unknown | 18 | MDCK | A | Adult | L | 24 | 400 | 38 | 10.1002/jbm.b.33068
106 | 107 | 2014 | IronOxide | I | PEG | unknown | 18 | MDCK | A | Adult | L | 24 | 500 | 34.923 | 10.1002/jbm.b.33068
107 | 108 | 2014 | IronOxide | I | PEG | unknown | 18 | MDCK | A | Adult | L | 24 | 100 | 89.986 | 10.1002/jbm.b.33068
108 | 109 | 2014 | IronOxide | I | PEG | unknown | 18 | MDCK | A | Adult | L | 24 | 200 | 80.245 | 10.1002/jbm.b.33068
109 | 110 | 2014 | IronOxide | I | PEG | unknown | 18 | MDCK | A | Adult | L | 24 | 300 | 31.916 | 10.1002/jbm.b.33068
110 | 111 | 2014 | IronOxide | I | PEG | unknown | 18 | MDCK | A | Adult | L | 24 | 400 | 30.043 | 10.1002/jbm.b.33068
111 | 112 | 2014 | IronOxide | I | PEG | unknown | 18 | MDCK | A | Adult | L | 24 | 500 | 30.043 | 10.1002/jbm.b.33068
200 | 201 | 2010 | Au | I | None | Positive | 2 | BEC | H | Adult | P | 24 | - | 28.349 | 10.1021/nl101140t
201 | 202 | 2010 | Au | I | None | Positive | 2 | ASM | H | Adult | P | 24 | - | 54.984 | 10.1021/nl101140t
202 | 203 | 2010 | Au | I | None | Positive | 2 | BEC | H | Adult | P | 24 | - | 24.611 | 10.1021/nl101140t
203 | 204 | 2010 | Au | I | None | Positive | 2 | ASM | H | Adult | P | 24 | - | 30.218 | 10.1021/nl101140t
204 | 205 | 2010 | Au | I | None | Positive | 2 | BEC | H | Adult | P | 24 | - | 21.028 | 10.1021/nl101140t
205 | 206 | 2010 | Au | I | None | Positive | 2 | ASM | H | Adult | P | 24 | - | 19.938 | 10.1021/nl101140t
236 | 237 | 2014 | IronOxide | I | None | unknown | 22 | A549 | H | Adult | L | 24 | 10 | 84 | 10.1016/j.colsurfb.2014.06.064
237 | 238 | 2014 | IronOxide | I | None | unknown | 22 | A549 | H | Adult | L | 24 | 25 | 72 | 10.1016/j.colsurfb.2014.06.064
238 | 239 | 2014 | IronOxide | I | None | unknown | 22 | A549 | H | Adult | L | 24 | 50 | 56 | 10.1016/j.colsurfb.2014.06.064
239 | 240 | 2014 | IronOxide | I | None | unknown | 22 | A549 | H | Adult | L | 24 | 10 | 87 | 10.1016/j.colsurfb.2014.06.064
240 | 241 | 2014 | IronOxide | I | None | unknown | 22 | A549 | H | Adult | L | 24 | 25 | 79 | 10.1016/j.colsurfb.2014.06.064
241 | 242 | 2014 | IronOxide | I | None | unknown | 22 | A549 | H | Adult | L | 24 | 50 | 65 | 10.1016/j.colsurfb.2014.06.064
288 | 289 | 2014 | Au | I | PEG | Negative | 4.6 | PC12 | A | Adult | L | 24 | - | 96.951 | 10.1002/ppsc.201300357
289 | 290 | 2014 | Au | I | PEG | Negative | 4.6 | PC12 | A | Adult | L | 24 | - | 95.654 | 10.1002/ppsc.201300357
290 | 291 | 2014 | Au | I | PEG | Negative | 4.6 | PC12 | A | Adult | L | 24 | - | 94.214 | 10.1002/ppsc.201300357
291 | 292 | 2014 | Au | I | PEG | Negative | 4.6 | PC12 | A | Adult | L | 24 | - | 92.053 | 10.1002/ppsc.201300357
292 | 293 | 2014 | Au | I | PEG | Negative | 4.6 | PC12 | A | Adult | L | 24 | - | 94.934 | 10.1002/ppsc.201300357
293 | 294 | 2014 | Au | I | PEG | Negative | 4.6 | PC12 | A | Adult | L | 24 | - | 84.706 | 10.1002/ppsc.201300357
294 | 295 | 2014 | Au | I | PEG | Negative | 4.6 | PC12 | A | Adult | L | 24 | - | 77.647 | 10.1002/ppsc.201300357
295 | 296 | 2014 | Au | I | PEG | Negative | 4.6 | HUVEC | H | Embryonic | P | 24 | - | 94.934 | 10.1002/ppsc.201300357
296 | 297 | 2014 | Au | I | PEG | Negative | 4.6 | HUVEC | H | Embryonic | P | 24 | - | 96.807 | 10.1002/ppsc.201300357
297 | 298 | 2014 | Au | I | PEG | Negative | 4.6 | HUVEC | H | Embryonic | P | 24 | - | 94.646 | 10.1002/ppsc.201300357
298 | 299 | 2014 | Au | I | PEG | Negative | 4.6 | HUVEC | H | Embryonic | P | 24 | - | 91.909 | 10.1002/ppsc.201300357
299 | 300 | 2014 | Au | I | PEG | Negative | 4.6 | HUVEC | H | Embryonic | P | 24 | - | 86.002 | 10.1002/ppsc.201300357
300 | 301 | 2014 | Au | I | PEG | Negative | 4.6 | HUVEC | H | Embryonic | P | 24 | - | 72.029 | 10.1002/ppsc.201300357
301 | 302 | 2014 | Au | I | PEG | Negative | 4.6 | HUVEC | H | Embryonic | P | 24 | - | 53.733 | 10.1002/ppsc.201300357
302 | 303 | 2014 | Au | I | PEG | Negative | 4.6 | C17.2 | A | Adult | L | 24 | - | 91.477 | 10.1002/ppsc.201300357
303 | 304 | 2014 | Au | I | PEG | Negative | 4.6 | C17.2 | A | Adult | L | 24 | - | 93.637 | 10.1002/ppsc.201300357
304 | 305 | 2014 | Au | I | PEG | Negative | 4.6 | C17.2 | A | Adult | L | 24 | - | 95.51 | 10.1002/ppsc.201300357
305 | 306 | 2014 | Au | I | PEG | Negative | 4.6 | C17.2 | A | Adult | L | 24 | - | 92.341 | 10.1002/ppsc.201300357
306 | 307 | 2014 | Au | I | PEG | Negative | 4.6 | C17.2 | A | Adult | L | 24 | - | 88.739 | 10.1002/ppsc.201300357
307 | 308 | 2014 | Au | I | PEG | Negative | 4.6 | C17.2 | A | Adult | L | 24 | - | 82.545 | 10.1002/ppsc.201300357
308 | 309 | 2014 | Au | I | PEG | Negative | 4.6 | C17.2 | A | Adult | L | 24 | - | 71.597 | 10.1002/ppsc.201300357
586 | 587 | 2020 | Au | I | None | unknown | 38 | MG-63 | H | Adult | L | 24 | 0.2 | 98.827 | 10.1016/j.jphotobiol.2020.111778
587 | 588 | 2020 | Au | I | None | unknown | 38 | MG-63 | H | Adult | L | 24 | 0.4 | 91.134 | 10.1016/j.jphotobiol.2020.111778
588 | 589 | 2020 | Au | I | None | unknown | 38 | MG-63 | H | Adult | L | 24 | 0.8 | 79.531 | 10.1016/j.jphotobiol.2020.111778
589 | 590 | 2020 | Au | I | None | unknown | 46 | MG-63 | H | Adult | L | 24 | 0.2 | 91.134 | 10.1016/j.jphotobiol.2020.111778
590 | 591 | 2020 | Au | I | None | unknown | 46 | MG-63 | H | Adult | L | 24 | 0.4 | 87.223 | 10.1016/j.jphotobiol.2020.111778
591 | 592 | 2020 | Au | I | None | unknown | 46 | MG-63 | H | Adult | L | 24 | 0.8 | 47.849 | 10.1016/j.jphotobiol.2020.111778
592 | 593 | 2020 | Au | I | None | unknown | 60 | MG-63 | H | Adult | L | 24 | 0.2 | 91.134 | 10.1016/j.jphotobiol.2020.111778
593 | 594 | 2020 | Au | I | None | unknown | 60 | MG-63 | H | Adult | L | 24 | 0.4 | 87.353 | 10.1016/j.jphotobiol.2020.111778
594 | 595 | 2020 | Au | I | None | unknown | 60 | MG-63 | H | Adult | L | 24 | 0.8 | 56.845 | 10.1016/j.jphotobiol.2020.111778
611 | 612 | 2014 | IronOxide | I | PEG | unknown | 18.4 | SKOV-3 | H | Adult | L | 24 | 0.5 | 88.907 | 10.1016/j.nano.2014.01.006
612 | 613 | 2014 | IronOxide | I | PEG | unknown | 18.4 | SKOV-3 | H | Adult | L | 24 | 1 | 89.723 | 10.1016/j.nano.2014.01.006
613 | 614 | 2014 | IronOxide | I | PEG | unknown | 18.4 | SKOV-3 | H | Adult | L | 24 | 5 | 93.312 | 10.1016/j.nano.2014.01.006
614 | 615 | 2014 | IronOxide | I | PEG | unknown | 18.4 | SKOV-3 | H | Adult | L | 24 | 10 | 91.517 | 10.1016/j.nano.2014.01.006
615 | 616 | 2014 | IronOxide | I | PEG | unknown | 18.4 | SKOV-3 | H | Adult | L | 24 | 50 | 80.914 | 10.1016/j.nano.2014.01.006
616 | 617 | 2014 | IronOxide | I | PEG | unknown | 18.4 | SKOV-3 | H | Adult | L | 24 | 100 | 74.388 | 10.1016/j.nano.2014.01.006
617 | 618 | 2014 | IronOxide | I | PEG-FA | - | - | SKOV-3 | H | Adult | L | 24 | 0.5 | 88.699 | 10.1016/j.nano.2014.01.006
618 | 619 | 2014 | IronOxide | I | PEG-FA | Negative | - | SKOV-3 | H | Adult | L | 24 | 1 | 87.158 | 10.1016/j.nano.2014.01.006
619 | 620 | 2014 | IronOxide | I | PEG-FA | Negative | - | SKOV-3 | H | Adult | L | 24 | 5 | 86.473 | 10.1016/j.nano.2014.01.006
620 | 621 | 2014 | IronOxide | I | PEG-FA | Negative | - | SKOV-3 | H | Adult | L | 24 | 10 | 90.925 | 10.1016/j.nano.2014.01.006
621 | 622 | 2014 | IronOxide | I | PEG-FA | Negative | - | SKOV-3 | H | Adult | L | 24 | 50 | 88.014 | 10.1016/j.nano.2014.01.006
622 | 623 | 2014 | IronOxide | I | PEG-FA | Negative | - | SKOV-3 | H | Adult | L | 24 | 100 | 85.616 | 10.1016/j.nano.2014.01.006
623 | 624 | 2014 | IronOxide | I | Silica-FA | Negative | - | SKOV-3 | H | Adult | L | 24 | 0.5 | 87.873 | 10.1016/j.nano.2014.01.006
624 | 625 | 2014 | IronOxide | I | Silica-FA | Negative | - | SKOV-3 | H | Adult | L | 24 | 1 | 86.455 | 10.1016/j.nano.2014.01.006
625 | 626 | 2014 | IronOxide | I | Silica-FA | Negative | - | SKOV-3 | H | Adult | L | 24 | 5 | 83.445 | 10.1016/j.nano.2014.01.006
626 | 627 | 2014 | IronOxide | I | Silica-FA | Negative | - | SKOV-3 | H | Adult | L | 24 | 10 | 91.639 | 10.1016/j.nano.2014.01.006
627 | 628 | 2014 | IronOxide | I | Silica-FA | Negative | - | SKOV-3 | H | Adult | L | 24 | 50 | 85.786 | 10.1016/j.nano.2014.01.006
628 | 629 | 2014 | IronOxide | I | Silica-FA | Negative | - | SKOV-3 | H | Adult | L | 24 | 100 | 84.114 | 10.1016/j.nano.2014.01.006
629 | 630 | 2014 | IronOxide | I | PEG | unknown | 18.4 | SKOV-3 | H | Adult | L | 48 | 0.5 | 105.22 | 10.1016/j.nano.2014.01.006
630 | 631 | 2014 | IronOxide | I | PEG | unknown | 18.4 | SKOV-3 | H | Adult | L | 48 | 1 | 96.9 | 10.1016/j.nano.2014.01.006
631 | 632 | 2014 | IronOxide | I | PEG | unknown | 18.4 | SKOV-3 | H | Adult | L | 48 | 5 | 94.29 | 10.1016/j.nano.2014.01.006
632 | 633 | 2014 | IronOxide | I | PEG | unknown | 18.4 | SKOV-3 | H | Adult | L | 48 | 10 | 89.886 | 10.1016/j.nano.2014.01.006
633 | 634 | 2014 | IronOxide | I | PEG | unknown | 18.4 | SKOV-3 | H | Adult | L | 48 | 50 | 86.949 | 10.1016/j.nano.2014.01.006
634 | 635 | 2014 | IronOxide | I | PEG | unknown | 18.4 | SKOV-3 | H | Adult | L | 48 | 100 | 82.545 | 10.1016/j.nano.2014.01.006
635 | 636 | 2014 | IronOxide | I | PEG-FA | Negative | - | SKOV-3 | H | Adult | L | 48 | 0.5 | 98.288 | 10.1016/j.nano.2014.01.006
636 | 637 | 2014 | IronOxide | I | PEG-FA | Negative | - | SKOV-3 | H | Adult | L | 48 | 1 | 99.144 | 10.1016/j.nano.2014.01.006
637 | 638 | 2014 | IronOxide | I | PEG-FA | Negative | - | SKOV-3 | H | Adult | L | 48 | 5 | 93.151 | 10.1016/j.nano.2014.01.006
638 | 639 | 2014 | IronOxide | I | PEG-FA | Negative | - | SKOV-3 | H | Adult | L | 48 | 10 | 92.979 | 10.1016/j.nano.2014.01.006
639 | 640 | 2014 | IronOxide | I | PEG-FA | Negative | - | SKOV-3 | H | Adult | L | 48 | 50 | 88.87 | 10.1016/j.nano.2014.01.006
640 | 641 | 2014 | IronOxide | I | PEG-FA | Negative | - | SKOV-3 | H | Adult | L | 48 | 100 | 86.473 | 10.1016/j.nano.2014.01.006
641 | 642 | 2014 | IronOxide | I | Silica-FA | Negative | - | SKOV-3 | H | Adult | L | 48 | 0.5 | 93.144 | 10.1016/j.nano.2014.01.006
642 | 643 | 2014 | IronOxide | I | Silica-FA | Negative | - | SKOV-3 | H | Adult | L | 48 | 1 | 87.793 | 10.1016/j.nano.2014.01.006
643 | 644 | 2014 | IronOxide | I | Silica-FA | Negative | - | SKOV-3 | H | Adult | L | 48 | 5 | 88.629 | 10.1016/j.nano.2014.01.006
644 | 645 | 2014 | IronOxide | I | Silica-FA | Negative | - | SKOV-3 | H | Adult | L | 48 | 10 | 90.301 | 10.1016/j.nano.2014.01.006
645 | 646 | 2014 | IronOxide | I | Silica-FA | Negative | - | SKOV-3 | H | Adult | L | 48 | 50 | 85.786 | 10.1016/j.nano.2014.01.006
646 | 647 | 2014 | IronOxide | I | Silica-FA | Negative | - | SKOV-3 | H | Adult | L | 48 | 100 | 83.445 | 10.1016/j.nano.2014.01.006
647 | 648 | 2014 | IronOxide | I | PEG-FA | Negative | - | SKOV-3 | H | Adult | L | 24 | 0.5 | 96.743 | 10.1016/j.nano.2014.01.006
648 | 649 | 2014 | IronOxide | I | PEG-FA | Negative | - | SKOV-3 | H | Adult | L | 24 | 1 | 83.225 | 10.1016/j.nano.2014.01.006
649 | 650 | 2014 | IronOxide | I | PEG-FA | Negative | - | SKOV-3 | H | Adult | L | 24 | 5 | 82.573 | 10.1016/j.nano.2014.01.006
650 | 651 | 2014 | IronOxide | I | PEG-FA | Negative | - | SKOV-3 | H | Adult | L | 24 | 10 | 80.945 | 10.1016/j.nano.2014.01.006
651 | 652 | 2014 | IronOxide | I | PEG-FA | Negative | - | SKOV-3 | H | Adult | L | 24 | 50 | 80.945 | 10.1016/j.nano.2014.01.006
652 | 653 | 2014 | IronOxide | I | PEG-FA | Negative | - | SKOV-3 | H | Adult | L | 24 | 100 | 79.316 | 10.1016/j.nano.2014.01.006
653 | 654 | 2014 | IronOxide | I | Silica-FA | Negative | - | SKOV-3 | H | Adult | L | 24 | 0.5 | 96.743 | 10.1016/j.nano.2014.01.006
654 | 655 | 2014 | IronOxide | I | Silica-FA | Negative | - | SKOV-3 | H | Adult | L | 24 | 1 | 82.573 | 10.1016/j.nano.2014.01.006
655 | 656 | 2014 | IronOxide | I | Silica-FA | Negative | - | SKOV-3 | H | Adult | L | 24 | 5 | 76.873 | 10.1016/j.nano.2014.01.006
656 | 657 | 2014 | IronOxide | I | Silica-FA | Negative | - | SKOV-3 | H | Adult | L | 24 | 10 | 76.873 | 10.1016/j.nano.2014.01.006
657 | 658 | 2014 | IronOxide | I | Silica-FA | Negative | - | SKOV-3 | H | Adult | L | 24 | 50 | 91.205 | 10.1016/j.nano.2014.01.006
658 | 659 | 2014 | IronOxide | I | Silica-FA | Negative | - | SKOV-3 | H | Adult | L | 24 | 100 | 91.205 | 10.1016/j.nano.2014.01.006
659 | 660 | 2014 | Au | I | None | unknown | - | NIH3T3 | A | Embryonic | L | 72 | 0.036 | 80.385 | 10.1016/j.jhazmat.2013.11.031
660 | 661 | 2014 | Au | I | None | unknown | - | NIH3T3 | A | Embryonic | L | 72 | 0.072 | 72.957 | 10.1016/j.jhazmat.2013.11.031
661 | 662 | 2014 | Au | I | None | unknown | - | NIH3T3 | A | Embryonic | L | 72 | 0.18 | 56.616 | 10.1016/j.jhazmat.2013.11.031
662 | 663 | 2014 | Au | I | None | unknown | - | NIH3T3 | A | Embryonic | L | 72 | 0.36 | 49.684 | 10.1016/j.jhazmat.2013.11.031
663 | 664 | 2014 | Au | I | None | unknown | - | NIH3T3 | A | Embryonic | L | 72 | 0.72 | 42.256 | 10.1016/j.jhazmat.2013.11.031
664 | 665 | 2014 | Au | I | None | unknown | - | NIH3T3 | A | Embryonic | L | 72 | 1 | 42.586 | 10.1016/j.jhazmat.2013.11.031
665 | 666 | 2014 | Au | I | None | unknown | - | PK-15 | A | Adult | L | 72 | 0.036 | 108.98 | 10.1016/j.jhazmat.2013.11.031
666 | 667 | 2014 | Au | I | None | unknown | - | PK-15 | A | Adult | L | 72 | 0.072 | 106.23 | 10.1016/j.jhazmat.2013.11.031
667 | 668 | 2014 | Au | I | None | unknown | - | PK-15 | A | Adult | L | 72 | 0.18 | 102.5 | 10.1016/j.jhazmat.2013.11.031
668 | 669 | 2014 | Au | I | None | unknown | - | PK-15 | A | Adult | L | 72 | 0.36 | 90.126 | 10.1016/j.jhazmat.2013.11.031
669 | 670 | 2014 | Au | I | None | unknown | - | PK-15 | A | Adult | L | 72 | 0.72 | 63.619 | 10.1016/j.jhazmat.2013.11.031
670 | 671 | 2014 | Au | I | None | unknown | - | PK-15 | A | Adult | L | 72 | 1 | 47.518 | 10.1016/j.jhazmat.2013.11.031
671 | 672 | 2014 | Au | I | None | unknown | - | VERO | A | Adult | L | 72 | 0.036 | 101.35 | 10.1016/j.jhazmat.2013.11.031
672 | 673 | 2014 | Au | I | None | unknown | - | VERO | A | Adult | L | 72 | 0.072 | 91.689 | 10.1016/j.jhazmat.2013.11.031
673 | 674 | 2014 | Au | I | None | unknown | - | VERO | A | Adult | L | 72 | 0.18 | 67.636 | 10.1016/j.jhazmat.2013.11.031
674 | 675 | 2014 | Au | I | None | unknown | - | VERO | A | Adult | L | 72 | 0.36 | 41.527 | 10.1016/j.jhazmat.2013.11.031
675 | 676 | 2014 | Au | I | None | unknown | - | VERO | A | Adult | L | 72 | 0.72 | 27.959 | 10.1016/j.jhazmat.2013.11.031
676 | 677 | 2014 | Au | I | None | unknown | - | VERO | A | Adult | L | 72 | 1 | 28.37 | 10.1016/j.jhazmat.2013.11.031
918 | 919 | 2013 | CuO | I | None | Negative | 55.8 | HaCat | H | Adult | L | 24 | 5 | 96.2 | 10.1177/1091581813487563
919 | 920 | 2013 | CuO | I | None | Negative | 55.8 | HaCat | H | Adult | L | 24 | 10 | 86.01 | 10.1177/1091581813487563
920 | 921 | 2013 | CuO | I | None | Negative | 55.8 | HaCat | H | Adult | L | 24 | 20 | 70 | 10.1177/1091581813487563
921 | 922 | 2013 | CuO | I | None | Negative | 55.8 | HaCat | H | Adult | L | 24 | 30 | 49.7 | 10.1177/1091581813487563
922 | 923 | 2013 | CuO | I | None | Negative | 55.8 | HaCat | H | Adult | L | 48 | 5 | 92.96 | 10.1177/1091581813487563
923 | 924 | 2013 | CuO | I | None | Negative | 55.8 | HaCat | H | Adult | L | 48 | 10 | 79.9 | 10.1177/1091581813487563
924 | 925 | 2013 | CuO | I | None | Negative | 55.8 | HaCat | H | Adult | L | 48 | 20 | 58.43 | 10.1177/1091581813487563
925 | 926 | 2013 | CuO | I | None | Negative | 55.8 | HaCat | H | Adult | L | 48 | 30 | 30.4 | 10.1177/1091581813487563
980 | 981 | 2015 | Au | I | None | unknown | 30 | NHDF | H | Adult | L | 24 | 1 | 98.604 | 10.1080/17458080.2015.1014934
981 | 982 | 2015 | Au | I | None | unknown | 30 | NHDF | H | Adult | L | 24 | 5 | 81.98 | 10.1080/17458080.2015.1014934
982 | 983 | 2015 | Au | I | None | unknown | 30 | NHDF | H | Adult | L | 24 | 10 | 77.919 | 10.1080/17458080.2015.1014934
983 | 984 | 2015 | Au | I | None | unknown | 30 | NHDF | H | Adult | L | 24 | 15 | 68.655 | 10.1080/17458080.2015.1014934
984 | 985 | 2015 | Au | I | None | unknown | 30 | NHDF | H | Adult | L | 24 | 25 | 6.599 | 10.1080/17458080.2015.1014934
985 | 986 | 2015 | Au | I | None | unknown | 50 | NHDF | H | Adult | L | 24 | 1 | 98.858 | 10.1080/17458080.2015.1014934
986 | 987 | 2015 | Au | I | None | unknown | 50 | NHDF | H | Adult | L | 24 | 5 | 84.264 | 10.1080/17458080.2015.1014934
987 | 988 | 2015 | Au | I | None | unknown | 50 | NHDF | H | Adult | L | 24 | 10 | 80.457 | 10.1080/17458080.2015.1014934
988 | 989 | 2015 | Au | I | None | unknown | 50 | NHDF | H | Adult | L | 24 | 15 | 68.782 | 10.1080/17458080.2015.1014934
989 | 990 | 2015 | Au | I | None | unknown | 50 | NHDF | H | Adult | L | 24 | 25 | 7.2335 | 10.1080/17458080.2015.1014934
990 | 991 | 2015 | Au | I | None | unknown | 90 | NHDF | H | Adult | L | 24 | 1 | 99.629 | 10.1080/17458080.2015.1014934
991 | 992 | 2015 | Au | I | None | unknown | 90 | NHDF | H | Adult | L | 24 | 5 | 90.853 | 10.1080/17458080.2015.1014934
992 | 993 | 2015 | Au | I | None | unknown | 90 | NHDF | H | Adult | L | 24 | 10 | 87.639 | 10.1080/17458080.2015.1014934
993 | 994 | 2015 | Au | I | None | unknown | 90 | NHDF | H | Adult | L | 24 | 15 | 72.93 | 10.1080/17458080.2015.1014934
994 | 995 | 2015 | Au | I | None | unknown | 90 | NHDF | H | Adult | L | 24 | 25 | 19.778 | 10.1080/17458080.2015.1014934
995 | 996 | 2015 | Au | I | None | unknown | 30 | NHDF | H | Adult | L | 48 | 1 | 96.701 | 10.1080/17458080.2015.1014934
996 | 997 | 2015 | Au | I | None | unknown | 30 | NHDF | H | Adult | L | 48 | 5 | 80.584 | 10.1080/17458080.2015.1014934
997 | 998 | 2015 | Au | I | None | unknown | 30 | NHDF | H | Adult | L | 48 | 10 | 77.284 | 10.1080/17458080.2015.1014934
998 | 999 | 2015 | Au | I | None | unknown | 30 | NHDF | H | Adult | L | 48 | 15 | 67.386 | 10.1080/17458080.2015.1014934
999 | 1000 | 2015 | Au | I | None | unknown | 30 | NHDF | H | Adult | L | 48 | 25 | 5.7107 | 10.1080/17458080.2015.1014934
1000 | 1001 | 2015 | Au | I | None | unknown | 50 | NHDF | H | Adult | L | 48 | 1 | 97.462 | 10.1080/17458080.2015.1014934
1001 | 1002 | 2015 | Au | I | None | unknown | 50 | NHDF | H | Adult | L | 48 | 5 | 83.122 | 10.1080/17458080.2015.1014934
1002 | 1003 | 2015 | Au | I | None | unknown | 50 | NHDF | H | Adult | L | 48 | 10 | 77.284 | 10.1080/17458080.2015.1014934
1003 | 1004 | 2015 | Au | I | None | unknown | 50 | NHDF | H | Adult | L | 48 | 15 | 68.401 | 10.1080/17458080.2015.1014934
1004 | 1005 | 2015 | Au | I | None | unknown | 50 | NHDF | H | Adult | L | 48 | 25 | 7.1066 | 10.1080/17458080.2015.1014934
1005 | 1006 | 2015 | Au | I | None | unknown | 90 | NHDF | H | Adult | L | 48 | 1 | 99.135 | 10.1080/17458080.2015.1014934
1006 | 1007 | 2015 | Au | I | None | unknown | 90 | NHDF | H | Adult | L | 48 | 5 | 85.909 | 10.1080/17458080.2015.1014934
1007 | 1008 | 2015 | Au | I | None | unknown | 90 | NHDF | H | Adult | L | 48 | 10 | 81.459 | 10.1080/17458080.2015.1014934
1008 | 1009 | 2015 | Au | I | None | unknown | 90 | NHDF | H | Adult | L | 48 | 15 | 71.199 | 10.1080/17458080.2015.1014934
1009 | 1010 | 2015 | Au | I | None | unknown | 90 | NHDF | H | Adult | L | 48 | 25 | 13.226 | 10.1080/17458080.2015.1014934
1010 | 1011 | 2015 | Au | I | None | unknown | 30 | NHDF | H | Adult | L | 72 | 1 | 96.193 | 10.1080/17458080.2015.1014934
1011 | 1012 | 2015 | Au | I | None | unknown | 30 | NHDF | H | Adult | L | 72 | 5 | 80.584 | 10.1080/17458080.2015.1014934
1012 | 1013 | 2015 | Au | I | None | unknown | 30 | NHDF | H | Adult | L | 72 | 10 | 74.112 | 10.1080/17458080.2015.1014934
1013 | 1014 | 2015 | Au | I | None | unknown | 30 | NHDF | H | Adult | L | 72 | 15 | 65.609 | 10.1080/17458080.2015.1014934
1014 | 1015 | 2015 | Au | I | None | unknown | 30 | NHDF | H | Adult | L | 72 | 25 | 5.4569 | 10.1080/17458080.2015.1014934
1015 | 1016 | 2015 | Au | I | None | unknown | 50 | NHDF | H | Adult | L | 72 | 1 | 96.701 | 10.1080/17458080.2015.1014934
1016 | 1017 | 2015 | Au | I | None | unknown | 50 | NHDF | H | Adult | L | 72 | 5 | 82.487 | 10.1080/17458080.2015.1014934
1017 | 1018 | 2015 | Au | I | None | unknown | 50 | NHDF | H | Adult | L | 72 | 10 | 77.03 | 10.1080/17458080.2015.1014934
1018 | 1019 | 2015 | Au | I | None | unknown | 50 | NHDF | H | Adult | L | 72 | 15 | 66.117 | 10.1080/17458080.2015.1014934
1019 | 1020 | 2015 | Au | I | None | unknown | 50 | NHDF | H | Adult | L | 72 | 25 | 7.1066 | 10.1080/17458080.2015.1014934
1020 | 1021 | 2015 | Au | I | None | unknown | 90 | NHDF | H | Adult | L | 72 | 1 | 97.775 | 10.1080/17458080.2015.1014934
1021 | 1022 | 2015 | Au | I | None | unknown | 90 | NHDF | H | Adult | L | 72 | 5 | 84.92 | 10.1080/17458080.2015.1014934
1022 | 1023 | 2015 | Au | I | None | unknown | 90 | NHDF | H | Adult | L | 72 | 10 | 81.459 | 10.1080/17458080.2015.1014934
1023 | 1024 | 2015 | Au | I | None | unknown | 90 | NHDF | H | Adult | L | 72 | 15 | 68.356 | 10.1080/17458080.2015.1014934
1024 | 1025 | 2015 | Au | I | None | unknown | 90 | NHDF | H | Adult | L | 72 | 25 | 13.226 | 10.1080/17458080.2015.1014934
1025 | 1026 | 2019 | Au | I | Chitosan | Positive | 8.7 | AGS | H | Adult | L | 24 | - | 79.57 | 10.1186/s11671-019-2967-1
1026 | 1027 | 2019 | Au | I | Chitosan | Positive | 8.7 | AGS | H | Adult | L | 24 | - | 80.645 | 10.1186/s11671-019-2967-1
1027 | 1028 | 2019 | Au | I | Chitosan | Positive | 8.7 | AGS | H | Adult | L | 24 | - | 82.437 | 10.1186/s11671-019-2967-1
1028 | 1029 | 2019 | Au | I | Chitosan | Positive | 8.7 | AGS | H | Adult | L | 24 | - | 82.079 | 10.1186/s11671-019-2967-1
1029 | 1030 | 2019 | Au | I | Chitosan | Positive | 8.7 | AGS | H | Adult | L | 24 | - | 70.968 | 10.1186/s11671-019-2967-1
1030 | 1031 | 2019 | Au | I | Chitosan | Positive | 99 | AGS | H | Adult | L | 24 | - | 88.53 | 10.1186/s11671-019-2967-1
1031 | 1032 | 2019 | Au | I | Chitosan | Positive | 99 | AGS | H | Adult | L | 24 | - | 89.068 | 10.1186/s11671-019-2967-1
1032 | 1033 | 2019 | Au | I | Chitosan | Positive | 99 | AGS | H | Adult | L | 24 | - | 85.484 | 10.1186/s11671-019-2967-1
1033 | 1034 | 2019 | Au | I | Chitosan | Positive | 99 | AGS | H | Adult | L | 24 | - | 78.495 | 10.1186/s11671-019-2967-1
1034 | 1035 | 2019 | Au | I | Chitosan | Positive | 99 | AGS | H | Adult | L | 24 | - | 48.746 | 10.1186/s11671-019-2967-1
1035 | 1036 | 2019 | Au | I | Chitosan | Positive | - | AGS | H | Adult | L | 24 | - | 17.921 | 10.1186/s11671-019-2967-1
1036 | 1037 | 2019 | Au | I | Chitosan | Positive | - | AGS | H | Adult | L | 24 | - | 19.176 | 10.1186/s11671-019-2967-1
1037 | 1038 | 2019 | Au | I | Chitosan | Positive | - | AGS | H | Adult | L | 24 | - | 19.534 | 10.1186/s11671-019-2967-1
1038 | 1039 | 2019 | Au | I | Chitosan | Positive | - | AGS | H | Adult | L | 24 | - | 21.326 | 10.1186/s11671-019-2967-1
1039 | 1040 | 2019 | Au | I | Chitosan | Positive | - | AGS | H | Adult | L | 24 | - | 3.7634 | 10.1186/s11671-019-2967-1
1040 | 1041 | 2019 | Au | I | Chitosan | Positive | 8.7 | HeLa | H | Adult | L | 24 | - | 107.26 | 10.1186/s11671-019-2967-1
1041 | 1042 | 2019 | Au | I | Chitosan | Positive | 8.7 | HeLa | H | Adult | L | 24 | - | 101.59 | 10.1186/s11671-019-2967-1
1042 | 1043 | 2019 | Au | I | Chitosan | Positive | 8.7 | HeLa | H | Adult | L | 24 | - | 98.761 | 10.1186/s11671-019-2967-1
1043 | 1044 | 2019 | Au | I | Chitosan | Positive | 8.7 | HeLa | H | Adult | L | 24 | - | 85.664 | 10.1186/s11671-019-2967-1
1044 | 1045 | 2019 | Au | I | Chitosan | Positive | 8.7 | HeLa | H | Adult | L | 24 | - | 67.257 | 10.1186/s11671-019-2967-1
1045 | 1046 | 2019 | Au | I | Chitosan | Positive | 99 | HeLa | H | Adult | L | 24 | - | 84.779 | 10.1186/s11671-019-2967-1
1046 | 1047 | 2019 | Au | I | Chitosan | Positive | 99 | HeLa | H | Adult | L | 24 | - | 83.54 | 10.1186/s11671-019-2967-1
1047 | 1048 | 2019 | Au | I | Chitosan | Positive | 99 | HeLa | H | Adult | L | 24 | - | 76.637 | 10.1186/s11671-019-2967-1
1048 | 1049 | 2019 | Au | I | Chitosan | Positive | 99 | HeLa | H | Adult | L | 24 | - | 60.885 | 10.1186/s11671-019-2967-1
1049 | 1050 | 2019 | Au | I | Chitosan | Positive | 99 | HeLa | H | Adult | L | 24 | - | 34.69 | 10.1186/s11671-019-2967-1
1050 | 1051 | 2019 | Au | I | Chitosan | Positive | - | HeLa | H | Adult | L | 24 | - | 5.4867 | 10.1186/s11671-019-2967-1
1051 | 1052 | 2019 | Au | I | Chitosan | Positive | - | HeLa | H | Adult | L | 24 | - | 5.4867 | 10.1186/s11671-019-2967-1
1052 | 1053 | 2019 | Au | I | Chitosan | Positive | - | HeLa | H | Adult | L | 24 | - | 5.4867 | 10.1186/s11671-019-2967-1
1053 | 1054 | 2019 | Au | I | Chitosan | Positive | - | HeLa | H | Adult | L | 24 | - | 4.2478 | 10.1186/s11671-019-2967-1
1054 | 1055 | 2019 | Au | I | Chitosan | Positive | - | HeLa | H | Adult | L | 24 | - | 4.2478 | 10.1186/s11671-019-2967-1
1055 | 1056 | 2019 | Au | I | Chitosan | Positive | 8.7 | HepG2 | H | Adult | L | 24 | - | 71.45 | 10.1186/s11671-019-2967-1
1056 | 1057 | 2019 | Au | I | Chitosan | Positive | 8.7 | HepG2 | H | Adult | L | 24 | - | 63.976 | 10.1186/s11671-019-2967-1
1057 | 1058 | 2019 | Au | I | Chitosan | Positive | 8.7 | HepG2 | H | Adult | L | 24 | - | 50.673 | 10.1186/s11671-019-2967-1
1058 | 1059 | 2019 | Au | I | Chitosan | Positive | 8.7 | HepG2 | H | Adult | L | 24 | - | 46.637 | 10.1186/s11671-019-2967-1
1059 | 1060 | 2019 | Au | I | Chitosan | Positive | 8.7 | HepG2 | H | Adult | L | 24 | - | 36.921 | 10.1186/s11671-019-2967-1
1060 | 1061 | 2019 | Au | I | Chitosan | Positive | 99 | HepG2 | H | Adult | L | 24 | - | 60.538 | 10.1186/s11671-019-2967-1
1061 | 1062 | 2019 | Au | I | Chitosan | Positive | 99 | HepG2 | H | Adult | L | 24 | - | 59.791 | 10.1186/s11671-019-2967-1
1062 | 1063 | 2019 | Au | I | Chitosan | Positive | 99 | HepG2 | H | Adult | L | 24 | - | 31.54 | 10.1186/s11671-019-2967-1
1063 | 1064 | 2019 | Au | I | Chitosan | Positive | 99 | HepG2 | H | Adult | L | 24 | - | 1.9432 | 10.1186/s11671-019-2967-1
1064 | 1065 | 2019 | Au | I | Chitosan | Positive | 99 | HepG2 | H | Adult | L | 24 | - | 3.5874 | 10.1186/s11671-019-2967-1
1065 | 1066 | 2019 | Au | I | Chitosan | Positive | - | HepG2 | H | Adult | L | 24 | - | 4.6338 | 10.1186/s11671-019-2967-1
1066 | 1067 | 2019 | Au | I | Chitosan | Positive | - | HepG2 | H | Adult | L | 24 | - | 4.0359 | 10.1186/s11671-019-2967-1
1067 | 1068 | 2019 | Au | I | Chitosan | Positive | - | HepG2 | H | Adult | L | 24 | - | 2.9895 | 10.1186/s11671-019-2967-1
1068 | 1069 | 2019 | Au | I | Chitosan | Positive | - | HepG2 | H | Adult | L | 24 | - | 1.3453 | 10.1186/s11671-019-2967-1
1069 | 1070 | 2019 | Au | I | Chitosan | Positive | - | HepG2 | H | Adult | L | 24 | - | 1.1958 | 10.1186/s11671-019-2967-1
1070 | 1071 | 2019 | Au | I | Chitosan | Positive | 8.7 | HT29 | H | Adult | L | 24 | - | 97.369 | 10.1186/s11671-019-2967-1
1071 | 1072 | 2019 | Au | I | Chitosan | Positive | 8.7 | HT29 | H | Adult | L | 24 | - | 95.658 | 10.1186/s11671-019-2967-1
1072 | 1073 | 2019 | Au | I | Chitosan | Positive | 8.7 | HT29 | H | Adult | L | 24 | - | 93.756 | 10.1186/s11671-019-2967-1
1073 | 1074 | 2019 | Au | I | Chitosan | Positive | 8.7 | HT29 | H | Adult | L | 24 | - | 92.805 | 10.1186/s11671-019-2967-1
1074 | 1075 | 2019 | Au | I | Chitosan | Positive | 8.7 | HT29 | H | Adult | L | 24 | - | 75.689 | 10.1186/s11671-019-2967-1
1075 | 1076 | 2019 | Au | I | Chitosan | Positive | 99 | HT29 | H | Adult | L | 24 | - | 99.271 | 10.1186/s11671-019-2967-1
1076 | 1077 | 2019 | Au | I | Chitosan | Positive | 99 | HT29 | H | Adult | L | 24 | - | 96.038 | 10.1186/s11671-019-2967-1
1077 | 1078 | 2019 | Au | I | Chitosan | Positive | 99 | HT29 | H | Adult | L | 24 | - | 89.952 | 10.1186/s11671-019-2967-1
1078 | 1079 | 2019 | Au | I | Chitosan | Positive | 99 | HT29 | H | Adult | L | 24 | - | 82.536 | 10.1186/s11671-019-2967-1
1079 | 1080 | 2019 | Au | I | Chitosan | Positive | 99 | HT29 | H | Adult | L | 24 | - | 48.875 | 10.1186/s11671-019-2967-1
1080 | 1081 | 2019 | Au | I | Chitosan | Positive | - | HT29 | H | Adult | L | 24 | - | 3.4231 | 10.1186/s11671-019-2967-1
1081 | 1082 | 2019 | Au | I | Chitosan | Positive | - | HT29 | H | Adult | L | 24 | - | 3.4231 | 10.1186/s11671-019-2967-1
1082 | 1083 | 2019 | Au | I | Chitosan | Positive | - | HT29 | H | Adult | L | 24 | - | 3.0428 | 10.1186/s11671-019-2967-1
1083 | 1084 | 2019 | Au | I | Chitosan | Positive | - | HT29 | H | Adult | L | 24 | - | 1.9017 | 10.1186/s11671-019-2967-1
1084 | 1085 | 2019 | Au | I | Chitosan | Positive | - | HT29 | H | Adult | L | 24 | - | 2.2821 | 10.1186/s11671-019-2967-1
1085 | 1086 | 2019 | Au | I | Chitosan | Positive | - | HepG2 | H | Adult | L | 24 | - | 93.237 | 10.1186/s11671-019-2967-1
1086 | 1087 | 2019 | Au | I | Chitosan | Positive | - | HepG2 | H | Adult | L | 24 | - | 74.101 | 10.1186/s11671-019-2967-1
1087 | 1088 | 2019 | Au | I | Chitosan | Positive | - | HepG2 | H | Adult | L | 24 | - | 20.144 | 10.1186/s11671-019-2967-1
1088 | 1089 | 2019 | Au | I | Chitosan | Positive | - | HepG2 | H | Adult | L | 24 | - | 21.295 | 10.1186/s11671-019-2967-1
1089 | 1090 | 2019 | Au | I | Chitosan | Positive | - | HepG2 | H | Adult | L | 24 | - | 15.108 | 10.1186/s11671-019-2967-1
1090 | 1091 | 2015 | Au | I | None | unknown | 25 | A549 | H | Adult | L | 4 | 2.5 | 96.783 | 10.1016/j.etap.2015.02.003
1091 | 1092 | 2015 | Au | I | None | unknown | 25 | A549 | H | Adult | L | 4 | 5 | 69.437 | 10.1016/j.etap.2015.02.003
1092 | 1093 | 2015 | Au | I | None | unknown | 25 | A549 | H | Adult | L | 4 | 7.5 | 21.716 | 10.1016/j.etap.2015.02.003
1093 | 1094 | 2015 | Au | I | None | unknown | 25 | A549 | H | Adult | L | 4 | 10 | 15.013 | 10.1016/j.etap.2015.02.003
1094 | 1095 | 2015 | Au | I | None | unknown | 25 | A549 | H | Adult | L | 4 | 12.5 | 7.7748 | 10.1016/j.etap.2015.02.003
1095 | 1096 | 2015 | Au | I | None | unknown | 25 | A549 | H | Adult | L | 4 | 15 | 6.9705 | 10.1016/j.etap.2015.02.003
1126 | 1127 | 2016 | IronOxide | I | Silica | Negative | 10 | SHSY5Y | H | Adult | L | 3 | 5 | 99.752 | 10.1002/jat.3213
1127 | 1128 | 2016 | IronOxide | I | Silica | Negative | 10 | SHSY5Y | H | Adult | L | 3 | 10 | 103.22 | 10.1002/jat.3213
1128 | 1129 | 2016 | IronOxide | I | Silica | Negative | 10 | SHSY5Y | H | Adult | L | 3 | 25 | 99.257 | 10.1002/jat.3213
1129 | 1130 | 2016 | IronOxide | I | Silica | Negative | 10 | SHSY5Y | H | Adult | L | 3 | 50 | 100.25 | 10.1002/jat.3213
1130 | 1131 | 2016 | IronOxide | I | Silica | Negative | 10 | SHSY5Y | H | Adult | L | 3 | 75 | 97.525 | 10.1002/jat.3213
1131 | 1132 | 2016 | IronOxide | I | Silica | Negative | 10 | SHSY5Y | H | Adult | L | 3 | 100 | 98.267 | 10.1002/jat.3213
1132 | 1133 | 2016 | IronOxide | I | Silica | Negative | 10 | SHSY5Y | H | Adult | L | 3 | 150 | 99.01 | 10.1002/jat.3213
1133 | 1134 | 2016 | IronOxide | I | Silica | Negative | 10 | SHSY5Y | H | Adult | L | 3 | 175 | 98.267 | 10.1002/jat.3213
1134 | 1135 | 2016 | IronOxide | I | Silica | Negative | 10 | SHSY5Y | H | Adult | L | 3 | 200 | 96.535 | 10.1002/jat.3213
1135 | 1136 | 2016 | IronOxide | I | Silica | Negative | 10 | SHSY5Y | H | Adult | L | 3 | 300 | 97.277 | 10.1002/jat.3213
1136 | 1137 | 2016 | IronOxide | I | OleicAcid | Negative | 10.9 | SHSY5Y | H | Adult | L | 3 | 5 | 96.923 | 10.1002/jat.3213
1137 | 1138 | 2016 | IronOxide | I | OleicAcid | Negative | 10.9 | SHSY5Y | H | Adult | L | 3 | 10 | 97.788 | 10.1002/jat.3213
1138 | 1139 | 2016 | IronOxide | I | OleicAcid | Negative | 10.9 | SHSY5Y | H | Adult | L | 3 | 25 | 100.1 | 10.1002/jat.3213
1139 | 1140 | 2016 | IronOxide | I | OleicAcid | Negative | 10.9 | SHSY5Y | H | Adult | L | 3 | 50 | 93.173 | 10.1002/jat.3213
1140 | 1141 | 2016 | IronOxide | I | OleicAcid | Negative | 10.9 | SHSY5Y | H | Adult | L | 3 | 75 | 94.615 | 10.1002/jat.3213
1141 | 1142 | 2016 | IronOxide | I | OleicAcid | Negative | 10.9 | SHSY5Y | H | Adult | L | 3 | 100 | 96.346 | 10.1002/jat.3213
1142 | 1143 | 2016 | IronOxide | I | OleicAcid | Negative | 10.9 | SHSY5Y | H | Adult | L | 3 | 150 | 91.442 | 10.1002/jat.3213
1143 | 1144 | 2016 | IronOxide | I | OleicAcid | Negative | 10.9 | SHSY5Y | H | Adult | L | 3 | 175 | 93.173 | 10.1002/jat.3213
1144 | 1145 | 2016 | IronOxide | I | OleicAcid | Negative | 10.9 | SHSY5Y | H | Adult | L | 3 | 200 | 94.615 | 10.1002/jat.3213
1145 | 1146 | 2016 | IronOxide | I | OleicAcid | Negative | 10.9 | SHSY5Y | H | Adult | L | 3 | 300 | 96.346 | 10.1002/jat.3213
1146 | 1147 | 2016 | IronOxide | I | Silica | Negative | 10 | SHSY5Y | H | Adult | L | 6 | 5 | 94.554 | 10.1002/jat.3213
1147 | 1148 | 2016 | IronOxide | I | Silica | Negative | 10 | SHSY5Y | H | Adult | L | 6 | 10 | 101.73 | 10.1002/jat.3213
1148 | 1149 | 2016 | IronOxide | I | Silica | Negative | 10 | SHSY5Y | H | Adult | L | 6 | 25 | 100.5 | 10.1002/jat.3213
1149 | 1150 | 2016 | IronOxide | I | Silica | Negative | 10 | SHSY5Y | H | Adult | L | 6 | 50 | 96.287 | 10.1002/jat.3213
1150 | 1151 | 2016 | IronOxide | I | Silica | Negative | 10 | SHSY5Y | H | Adult | L | 6 | 75 | 95.05 | 10.1002/jat.3213
1151 | 1152 | 2016 | IronOxide | I | Silica | Negative | 10 | SHSY5Y | H | Adult | L | 6 | 100 | 100.99 | 10.1002/jat.3213
1152 | 1153 | 2016 | IronOxide | I | Silica | Negative | 10 | SHSY5Y | H | Adult | L | 6 | 150 | 96.535 | 10.1002/jat.3213
1153 | 1154 | 2016 | IronOxide | I | Silica | Negative | 10 | SHSY5Y | H | Adult | L | 6 | 175 | 95.792 | 10.1002/jat.3213
1154 | 1155 | 2016 | IronOxide | I | Silica | Negative | 10 | SHSY5Y | H | Adult | L | 6 | 200 | 96.04 | 10.1002/jat.3213
1155 | 1156 | 2016 | IronOxide | I | Silica | Negative | 10 | SHSY5Y | H | Adult | L | 6 | 300 | 96.04 | 10.1002/jat.3213
1156 | 1157 | 2016 | IronOxide | I | OleicAcid | Negative | 10.9 | SHSY5Y | H | Adult | L | 6 | 5 | 100.38 | 10.1002/jat.3213
1157 | 1158 | 2016 | IronOxide | I | OleicAcid | Negative | 10.9 | SHSY5Y | H | Adult | L | 6 | 10 | 96.923 | 10.1002/jat.3213
1158 | 1159 | 2016 | IronOxide | I | OleicAcid | Negative | 10.9 | SHSY5Y | H | Adult | L | 6 | 25 | 101.54 | 10.1002/jat.3213
1159 | 1160 | 2016 | IronOxide | I | OleicAcid | Negative | 10.9 | SHSY5Y | H | Adult | L | 6 | 50 | 96.346 | 10.1002/jat.3213
1160 | 1161 | 2016 | IronOxide | I | OleicAcid | Negative | 10.9 | SHSY5Y | H | Adult | L | 6 | 75 | 100.1 | 10.1002/jat.3213
1161 | 1162 | 2016 | IronOxide | I | OleicAcid | Negative | 10.9 | SHSY5Y | H | Adult | L | 6 | 100 | 100.38 | 10.1002/jat.3213
1162 | 1163 | 2016 | IronOxide | I | OleicAcid | Negative | 10.9 | SHSY5Y | H | Adult | L | 6 | 150 | 101.54 | 10.1002/jat.3213
1163 | 1164 | 2016 | IronOxide | I | OleicAcid | Negative | 10.9 | SHSY5Y | H | Adult | L | 6 | 175 | 98.654 | 10.1002/jat.3213
1164 | 1165 | 2016 | IronOxide | I | OleicAcid | Negative | 10.9 | SHSY5Y | H | Adult | L | 6 | 200 | 101.25 | 10.1002/jat.3213
1165 | 1166 | 2016 | IronOxide | I | OleicAcid | Negative | 10.9 | SHSY5Y | H | Adult | L | 6 | 300 | 100.1 | 10.1002/jat.3213
1166 | 1167 | 2016 | IronOxide | I | Silica | Negative | 10 | SHSY5Y | H | Adult | L | 24 | 5 | 96.535 | 10.1002/jat.3213
1167 | 1168 | 2016 | IronOxide | I | Silica | Negative | 10 | SHSY5Y | H | Adult | L | 24 | 10 | 89.109 | 10.1002/jat.3213
1168 | 1169 | 2016 | IronOxide | I | Silica | Negative | 10 | SHSY5Y | H | Adult | L | 24 | 25 | 99.257 | 10.1002/jat.3213
1169 | 1170 | 2016 | IronOxide | I | Silica | Negative | 10 | SHSY5Y | H | Adult | L | 24 | 50 | 93.069 | 10.1002/jat.3213
1170 | 1171 | 2016 | IronOxide | I | Silica | Negative | 10 | SHSY5Y | H | Adult | L | 24 | 75 | 99.01 | 10.1002/jat.3213
1171 | 1172 | 2016 | IronOxide | I | Silica | Negative | 10 | SHSY5Y | H | Adult | L | 24 | 100 | 103.22 | 10.1002/jat.3213
1172 | 1173 | 2016 | IronOxide | I | Silica | Negative | 10 | SHSY5Y | H | Adult | L | 24 | 150 | 107.67 | 10.1002/jat.3213
1173 | 1174 | 2016 | IronOxide | I | Silica | Negative | 10 | SHSY5Y | H | Adult | L | 24 | 175 | 107.18 | 10.1002/jat.3213
1174 | 1175 | 2016 | IronOxide | I | Silica | Negative | 10 | SHSY5Y | H | Adult | L | 24 | 200 | 106.19 | 10.1002/jat.3213
1175 | 1176 | 2016 | IronOxide | I | Silica | Negative | 10 | SHSY5Y | H | Adult | L | 24 | 300 | 96.04 | 10.1002/jat.3213
1176 | 1177 | 2016 | IronOxide | I | OleicAcid | Negative | 10.9 | SHSY5Y | H | Adult | L | 24 | 5 | 96.058 | 10.1002/jat.3213
1177 | 1178 | 2016 | IronOxide | I | OleicAcid | Negative | 10.9 | SHSY5Y | H | Adult | L | 24 | 10 | 88.558 | 10.1002/jat.3213
1178 | 1179 | 2016 | IronOxide | I | OleicAcid | Negative | 10.9 | SHSY5Y | H | Adult | L | 24 | 25 | 98.654 | 10.1002/jat.3213
1179 | 1180 | 2016 | IronOxide | I | OleicAcid | Negative | 10.9 | SHSY5Y | H | Adult | L | 24 | 50 | 92.596 | 10.1002/jat.3213
1180 | 1181 | 2016 | IronOxide | I | OleicAcid | Negative | 10.9 | SHSY5Y | H | Adult | L | 24 | 75 | 98.654 | 10.1002/jat.3213
1181 | 1182 | 2016 | IronOxide | I | OleicAcid | Negative | 10.9 | SHSY5Y | H | Adult | L | 24 | 100 | 102.69 | 10.1002/jat.3213
1182 | 1183 | 2016 | IronOxide | I | OleicAcid | Negative | 10.9 | SHSY5Y | H | Adult | L | 24 | 150 | 107.31 | 10.1002/jat.3213
1183 | 1184 | 2016 | IronOxide | I | OleicAcid | Negative | 10.9 | SHSY5Y | H | Adult | L | 24 | 175 | 106.44 | 10.1002/jat.3213
1184 | 1185 | 2016 | IronOxide | I | OleicAcid | Negative | 10.9 | SHSY5Y | H | Adult | L | 24 | 200 | 105.87 | 10.1002/jat.3213
1185 | 1186 | 2016 | IronOxide | I | OleicAcid | Negative | 10.9 | SHSY5Y | H | Adult | L | 24 | 300 | 95.481 | 10.1002/jat.3213
1186 | 1187 | 2016 | IronOxide | I | Silica | Negative | 10 | SHSY5Y | H | Adult | L | 3 | 5 | 108.02 | 10.1002/jat.3213
1187 | 1188 | 2016 | IronOxide | I | Silica | Negative | 10 | SHSY5Y | H | Adult | L | 3 | 10 | 99.543 | 10.1002/jat.3213
1188 | 1189 | 2016 | IronOxide | I | Silica | Negative | 10 | SHSY5Y | H | Adult | L | 3 | 25 | 102.54 | 10.1002/jat.3213
1189 | 1190 | 2016 | IronOxide | I | Silica | Negative | 10 | SHSY5Y | H | Adult | L | 3 | 50 | 111.02 | 10.1002/jat.3213
1190 | 1191 | 2016 | IronOxide | I | Silica | Negative | 10 | SHSY5Y | H | Adult | L | 3 | 75 | 101.79 | 10.1002/jat.3213
1191 | 1192 | 2016 | IronOxide | I | Silica | Negative | 10 | SHSY5Y | H | Adult | L | 3 | 100 | 106.78 | 10.1002/jat.3213
1192 | 1193 | 2016 | IronOxide | I | Silica | Negative | 10 | SHSY5Y | H | Adult | L | 3 | 150 | 106.78 | 10.1002/jat.3213
1193 | 1194 | 2016 | IronOxide | I | Silica | Negative | 10 | SHSY5Y | H | Adult | L | 3 | 175 | 103.78 | 10.1002/jat.3213
1194 | 1195 | 2016 | IronOxide | I | Silica | Negative | 10 | SHSY5Y | H | Adult | L | 3 | 200 | 111.52 | 10.1002/jat.3213
1195 | 1196 | 2016 | IronOxide | I | Silica | Negative | 10 | SHSY5Y | H | Adult | L | 3 | 300 | 101.79 | 10.1002/jat.3213
1196 | 1197 | 2016 | IronOxide | I | OleicAcid | Negative | 10.9 | SHSY5Y | H | Adult | L | 3 | 5 | 102.39 | 10.1002/jat.3213
1197 | 1198 | 2016 | IronOxide | I | OleicAcid | Negative | 10.9 | SHSY5Y | H | Adult | L | 3 | 10 | 103.76 | 10.1002/jat.3213
1198 | 1199 | 2016 | IronOxide | I | OleicAcid | Negative | 10.9 | SHSY5Y | H | Adult | L | 3 | 25 | 108.99 | 10.1002/jat.3213
1199 | 1200 | 2016 | IronOxide | I | OleicAcid | Negative | 10.9 | SHSY5Y | H | Adult | L | 3 | 50 | 107.61 | 10.1002/jat.3213
1200 | 1201 | 2016 | IronOxide | I | OleicAcid | Negative | 10.9 | SHSY5Y | H | Adult | L | 3 | 75 | 112.02 | 10.1002/jat.3213
1201 | 1202 | 2016 | IronOxide | I | OleicAcid | Negative | 10.9 | SHSY5Y | H | Adult | L | 3 | 100 | 109.82 | 10.1002/jat.3213
1202 | 1203 | 2016 | IronOxide | I | OleicAcid | Negative | 10.9 | SHSY5Y | H | Adult | L | 3 | 150 | 81.743 | 10.1002/jat.3213
1203 | 1204 | 2016 | IronOxide | I | OleicAcid | Negative | 10.9 | SHSY5Y | H | Adult | L | 3 | 175 | 111.74 | 10.1002/jat.3213
1204 | 1205 | 2016 | IronOxide | I | OleicAcid | Negative | 10.9 | SHSY5Y | H | Adult | L | 3 | 200 | 108.44 | 10.1002/jat.3213
1205 | 1206 | 2016 | IronOxide | I | OleicAcid | Negative | 10.9 | SHSY5Y | H | Adult | L | 3 | 300 | 115.87 | 10.1002/jat.3213
1206 | 1207 | 2016 | IronOxide | I | Silica | Negative | 10 | SHSY5Y | H | Adult | L | 6 | 5 | 93.555 | 10.1002/jat.3213
1207 | 1208 | 2016 | IronOxide | I | Silica | Negative | 10 | SHSY5Y | H | Adult | L | 6 | 10 | 101.29 | 10.1002/jat.3213
1208 | 1209 | 2016 | IronOxide | I | Silica | Negative | 10 | SHSY5Y | H | Adult | L | 6 | 25 | 100.04 | 10.1002/jat.3213
1209 | 1210 | 2016 | IronOxide | I | Silica | Negative | 10 | SHSY5Y | H | Adult | L | 6 | 50 | 98.295 | 10.1002/jat.3213
1210 | 1211 | 2016 | IronOxide | I | Silica | Negative | 10 | SHSY5Y | H | Adult | L | 6 | 75 | 100.04 | 10.1002/jat.3213
1211 | 1212 | 2016 | IronOxide | I | Silica | Negative | 10 | SHSY5Y | H | Adult | L | 6 | 100 | 95.8 | 10.1002/jat.3213
1212 | 1213 | 2016 | IronOxide | I | Silica | Negative | 10 | SHSY5Y | H | Adult | L | 6 | 150 | 100.04 | 10.1002/jat.3213
1213 | 1214 | 2016 | IronOxide | I | Silica | Negative | 10 | SHSY5Y | H | Adult | L | 6 | 175 | 102.54 | 10.1002/jat.3213
1214 | 1215 | 2016 | IronOxide | I | Silica | Negative | 10 | SHSY5Y | H | Adult | L | 6 | 200 | 98.046 | 10.1002/jat.3213
1215 | 1216 | 2016 | IronOxide | I | Silica | Negative | 10 | SHSY5Y | H | Adult | L | 6 | 300 | 94.553 | 10.1002/jat.3213
1216 | 1217 | 2016 | IronOxide | I | OleicAcid | Negative | 10.9 | SHSY5Y | H | Adult | L | 6 | 5 | 96.881 | 10.1002/jat.3213
1217 | 1218 | 2016 | IronOxide | I | OleicAcid | Negative | 10.9 | SHSY5Y | H | Adult | L | 6 | 10 | 101.01 | 10.1002/jat.3213
1218 | 1219 | 2016 | IronOxide | I | OleicAcid | Negative | 10.9 | SHSY5Y | H | Adult | L | 6 | 25 | 104.59 | 10.1002/jat.3213
1219 | 1220 | 2016 | IronOxide | I | OleicAcid | Negative | 10.9 | SHSY5Y | H | Adult | L | 6 | 50 | 99.633 | 10.1002/jat.3213
1220 | 1221 | 2016 | IronOxide | I | OleicAcid | Negative | 10.9 | SHSY5Y | H | Adult | L | 6 | 75 | 101.56 | 10.1002/jat.3213
1221 | 1222 | 2016 | IronOxide | I | OleicAcid | Negative | 10.9 | SHSY5Y | H | Adult | L | 6 | 100 | 94.679 | 10.1002/jat.3213
1222 | 1223 | 2016 | IronOxide | I | OleicAcid | Negative | 10.9 | SHSY5Y | H | Adult | L | 6 | 150 | 104.04 | 10.1002/jat.3213
1223 | 1224 | 2016 | IronOxide | I | OleicAcid | Negative | 10.9 | SHSY5Y | H | Adult | L | 6 | 175 | 103.76 | 10.1002/jat.3213
1224 | 1225 | 2016 | IronOxide | I | OleicAcid | Negative | 10.9 | SHSY5Y | H | Adult | L | 6 | 200 | 107.34 | 10.1002/jat.3213
1225 | 1226 | 2016 | IronOxide | I | OleicAcid | Negative | 10.9 | SHSY5Y | H | Adult | L | 6 | 300 | 97.982 | 10.1002/jat.3213
1226 | 1227 | 2016 | IronOxide | I | Silica | Negative | 10 | SHSY5Y | H | Adult | L | 24 | 5 | 108.52 | 10.1002/jat.3213
1227 | 1228 | 2016 | IronOxide | I | Silica | Negative | 10 | SHSY5Y | H | Adult | L | 24 | 10 | 108.02 | 10.1002/jat.3213
1228 | 1229 | 2016 | IronOxide | I | Silica | Negative | 10 | SHSY5Y | H | Adult | L | 24 | 25 | 107.28 | 10.1002/jat.3213
1229 | 1230 | 2016 | IronOxide | I | Silica | Negative | 10 | SHSY5Y | H | Adult | L | 24 | 50 | 105.53 | 10.1002/jat.3213
1230 | 1231 | 2016 | IronOxide | I | Silica | Negative | 10 | SHSY5Y | H | Adult | L | 24 | 75 | 112.77 | 10.1002/jat.3213
1231 | 1232 | 2016 | IronOxide | I | Silica | Negative | 10 | SHSY5Y | H | Adult | L | 24 | 100 | 107.28 | 10.1002/jat.3213
1232 | 1233 | 2016 | IronOxide | I | Silica | Negative | 10 | SHSY5Y | H | Adult | L | 24 | 150 | 104.28 | 10.1002/jat.3213
1233 | 1234 | 2016 | IronOxide | I | Silica | Negative | 10 | SHSY5Y | H | Adult | L | 24 | 175 | 98.046 | 10.1002/jat.3213
1234 | 1235 | 2016 | IronOxide | I | Silica | Negative | 10 | SHSY5Y | H | Adult | L | 24 | 200 | 96.05 | 10.1002/jat.3213
1235 | 1236 | 2016 | IronOxide | I | Silica | Negative | 10 | SHSY5Y | H | Adult | L | 24 | 300 | 88.316 | 10.1002/jat.3213
1236 | 1237 | 2016 | IronOxide | I | OleicAcid | Negative | 10.9 | SHSY5Y | H | Adult | L | 24 | 5 | 96.881 | 10.1002/jat.3213
1237 | 1238 | 2016 | IronOxide | I | OleicAcid | Negative | 10.9 | SHSY5Y | H | Adult | L | 24 | 10 | 105.96 | 10.1002/jat.3213
1238 | 1239 | 2016 | IronOxide | I | OleicAcid | Negative | 10.9 | SHSY5Y | H | Adult | L | 24 | 25 | 104.59 | 10.1002/jat.3213
1239 | 1240 | 2016 | IronOxide | I | OleicAcid | Negative | 10.9 | SHSY5Y | H | Adult | L | 24 | 50 | 104.04 | 10.1002/jat.3213
1240 | 1241 | 2016 | IronOxide | I | OleicAcid | Negative | 10.9 | SHSY5Y | H | Adult | L | 24 | 75 | 107.06 | 10.1002/jat.3213
1241 | 1242 | 2016 | IronOxide | I | OleicAcid | Negative | 10.9 | SHSY5Y | H | Adult | L | 24 | 100 | 105.69 | 10.1002/jat.3213
1242 | 1243 | 2016 | IronOxide | I | OleicAcid | Negative | 10.9 | SHSY5Y | H | Adult | L | 24 | 150 | 104.31 | 10.1002/jat.3213
1243 | 1244 | 2016 | IronOxide | I | OleicAcid | Negative | 10.9 | SHSY5Y | H | Adult | L | 24 | 175 | 102.39 | 10.1002/jat.3213
1244 | 1245 | 2016 | IronOxide | I | OleicAcid | Negative | 10.9 | SHSY5Y | H | Adult | L | 24 | 200 | 96.33 | 10.1002/jat.3213
1245 | 1246 | 2016 | IronOxide | I | OleicAcid | Negative | 10.9 | SHSY5Y | H | Adult | L | 24 | 300 | 97.431 | 10.1002/jat.3213
1336 | 1337 | 2011 | CuO | I | None | unknown | 28 | HepG2 | H | Adult | L | 48 | 5 | 51.746 | 10.1016/j.scitotenv.2011.07.039
1337 | 1338 | 2011 | CuO | I | None | unknown | 28 | HepG2 | H | Adult | L | 48 | 10 | 38.889 | 10.1016/j.scitotenv.2011.07.039
1338 | 1339 | 2011 | CuO | I | None | unknown | 28 | HepG2 | H | Adult | L | 48 | 25 | 20.317 | 10.1016/j.scitotenv.2011.07.039
1339 | 1340 | 2011 | CuO | I | None | unknown | 28 | HepG2 | H | Adult | L | 48 | 50 | 13.651 | 10.1016/j.scitotenv.2011.07.039
1352 | 1353 | 2011 | CuO | I | None | unknown | 28 | Hepatocytes | A | Adult | P | 48 | 25 | 89.333 | 10.1016/j.scitotenv.2011.07.039
1353 | 1354 | 2011 | CuO | I | None | unknown | 28 | Hepatocytes | A | Adult | P | 48 | 50 | 90.667 | 10.1016/j.scitotenv.2011.07.039
1354 | 1355 | 2011 | CuO | I | None | unknown | 28 | Hepatocytes | A | Adult | P | 48 | 100 | 67.81 | 10.1016/j.scitotenv.2011.07.039
1355 | 1356 | 2011 | CuO | I | None | unknown | 28 | Hepatocytes | A | Adult | P | 48 | 200 | 48.952 | 10.1016/j.scitotenv.2011.07.039
1411 | 1412 | 2019 | IronOxide | I | Silica | Negative | 114 | HK-2 | H | Adult | L | 24 | 1 | 100 | 10.1016/j.mrgentox.2019.05.015
1412 | 1413 | 2019 | IronOxide | I | Silica | Negative | 114 | HK-2 | H | Adult | L | 24 | 5 | 98.305 | 10.1016/j.mrgentox.2019.05.015
1413 | 1414 | 2019 | IronOxide | I | Silica | Negative | 114 | HK-2 | H | Adult | L | 24 | 25 | 77.331 | 10.1016/j.mrgentox.2019.05.015
1414 | 1415 | 2019 | IronOxide | I | Silica | Negative | 114 | HK-2 | H | Adult | L | 24 | 50 | 65.89 | 10.1016/j.mrgentox.2019.05.015
1415 | 1416 | 2019 | IronOxide | I | Silica | Negative | 114 | HK-2 | H | Adult | L | 24 | 100 | 54.661 | 10.1016/j.mrgentox.2019.05.015
1416 | 1417 | 2019 | IronOxide | I | Silica | Negative | 114 | HK-2 | H | Adult | L | 24 | 200 | 45.975 | 10.1016/j.mrgentox.2019.05.015
1417 | 1418 | 2019 | IronOxide | I | Silica | Negative | 114 | HK-2 | H | Adult | L | 24 | 400 | 45.339 | 10.1016/j.mrgentox.2019.05.015
1418 | 1419 | 2019 | IronOxide | I | Silica-NH2 | Negative | 114 | HK-2 | H | Adult | L | 24 | 1 | 106.28 | 10.1016/j.mrgentox.2019.05.015
1419 | 1420 | 2019 | IronOxide | I | Silica-NH2 | Negative | 114 | HK-2 | H | Adult | L | 24 | 5 | 100 | 10.1016/j.mrgentox.2019.05.015
1420 | 1421 | 2019 | IronOxide | I | Silica-NH2 | Negative | 114 | HK-2 | H | Adult | L | 24 | 25 | 91.498 | 10.1016/j.mrgentox.2019.05.015
1421 | 1422 | 2019 | IronOxide | I | Silica-NH2 | Negative | 114 | HK-2 | H | Adult | L | 24 | 50 | 85.83 | 10.1016/j.mrgentox.2019.05.015
1422 | 1423 | 2019 | IronOxide | I | Silica-NH2 | Negative | 114 | HK-2 | H | Adult | L | 24 | 100 | 80.162 | 10.1016/j.mrgentox.2019.05.015
1423 | 1424 | 2019 | IronOxide | I | Silica-NH2 | Negative | 114 | HK-2 | H | Adult | L | 24 | 200 | 69.838 | 10.1016/j.mrgentox.2019.05.015
1424 | 1425 | 2019 | IronOxide | I | Silica-NH2 | Negative | 114 | HK-2 | H | Adult | L | 24 | 400 | 52.227 | 10.1016/j.mrgentox.2019.05.015
1425 | 1426 | 2020 | Au | I | Citrate | unknown | - | HUVEC | H | Embryonic | P | 24 | 50 | 110.02 | 10.2147/IJN.S208225
1426 | 1427 | 2020 | Au | I | Citrate | unknown | - | HUVEC | H | Embryonic | P | 24 | 100 | 123.42 | 10.2147/IJN.S208225
1427 | 1428 | 2020 | Au | I | Citrate | unknown | - | HUVEC | H | Embryonic | P | 24 | 200 | 111.47 | 10.2147/IJN.S208225
1428 | 1429 | 2020 | Au | I | Citrate | unknown | - | HUVEC | H | Embryonic | P | 24 | 50 | 114.7 | 10.2147/IJN.S208225
1429 | 1430 | 2020 | Au | I | Citrate | unknown | - | HUVEC | H | Embryonic | P | 24 | 100 | 103.72 | 10.2147/IJN.S208225
1430 | 1431 | 2020 | Au | I | Citrate | unknown | - | HUVEC | H | Embryonic | P | 24 | 200 | 108.89 | 10.2147/IJN.S208225
1431 | 1432 | 2020 | Au | I | Citrate | unknown | - | HUVEC | H | Embryonic | P | 24 | 50 | 109.37 | 10.2147/IJN.S208225
1432 | 1433 | 2020 | Au | I | Citrate | unknown | - | HUVEC | H | Embryonic | P | 24 | 100 | 108.89 | 10.2147/IJN.S208225
1433 | 1434 | 2020 | Au | I | Citrate | unknown | - | HUVEC | H | Embryonic | P | 24 | 200 | 116.64 | 10.2147/IJN.S208225
1478 | 1479 | 2020 | IronOxide | I | Dextran | unknown | 30.15 | HUVEC | H | Embryonic | P | 24 | 30 | 99.258 | 10.2147/IJN.S208225
1479 | 1480 | 2020 | IronOxide | I | Dextran | unknown | 30.15 | HUVEC | H | Embryonic | P | 24 | 60 | 96.289 | 10.2147/IJN.S208225
1480 | 1481 | 2020 | IronOxide | I | Dextran | unknown | 30.15 | HUVEC | H | Embryonic | P | 24 | 120 | 92.579 | 10.2147/IJN.S208225
1481 | 1482 | 2020 | IronOxide | I | Dextran | unknown | 30.15 | HUVEC | H | Embryonic | P | 24 | 240 | 95.547 | 10.2147/IJN.S208225
1482 | 1483 | 2020 | IronOxide | I | DMSA | unknown | 45.3 | HUVEC | H | Embryonic | P | 24 | 30 | 97.403 | 10.2147/IJN.S208225
1483 | 1484 | 2020 | IronOxide | I | DMSA | unknown | 45.3 | HUVEC | H | Embryonic | P | 24 | 60 | 55.473 | 10.2147/IJN.S208225
1484 | 1485 | 2020 | IronOxide | I | DMSA | unknown | 45.3 | HUVEC | H | Embryonic | P | 24 | 120 | 3.8961 | 10.2147/IJN.S208225
1485 | 1486 | 2020 | IronOxide | I | DMSA | unknown | 45.3 | HUVEC | H | Embryonic | P | 24 | 240 | 4.4527 | 10.2147/IJN.S208225
1486 | 1487 | 2015 | Au | I | MSA | Negative | 1.5 | WA09 | H | Embryonic | L | 24 | 10 | 15.174 | 10.1002/smll.201502346
1487 | 1488 | 2015 | Au | I | MSA | Negative | 4.2 | WA09 | H | Embryonic | L | 24 | 10 | 98.172 | 10.1002/smll.201502346
1488 | 1489 | 2015 | Au | I | Citrate | Negative | 13.6 | WA09 | H | Embryonic | L | 24 | 10 | 103.47 | 10.1002/smll.201502346
1489 | 1490 | 2015 | Au | I | MSA | Negative | 1.5 | WA09 | H | Embryonic | L | 24 | 10 | 14.259 | 10.1002/smll.201502346
1490 | 1491 | 2015 | Au | I | MSA | Negative | 4.2 | WA09 | H | Embryonic | L | 24 | 10 | 90.494 | 10.1002/smll.201502346
1491 | 1492 | 2015 | Au | I | Citrate | Negative | 13.6 | WA09 | H | Embryonic | L | 24 | 10 | 79.087 | 10.1002/smll.201502346
1492 | 1493 | 2015 | Au | I | MSA | Negative | 1.5 | WA09 | H | Embryonic | L | 24 | 0.001 | 90.573 | 10.1002/smll.201502346
1493 | 1494 | 2015 | Au | I | MSA | Negative | 1.5 | WA09 | H | Embryonic | L | 24 | 0.01 | 87.616 | 10.1002/smll.201502346
1494 | 1495 | 2015 | Au | I | MSA | Negative | 1.5 | WA09 | H | Embryonic | L | 24 | 0.1 | 75.97 | 10.1002/smll.201502346
1495 | 1496 | 2015 | Au | I | MSA | Negative | 1.5 | WA09 | H | Embryonic | L | 24 | 1 | 56.562 | 10.1002/smll.201502346
1496 | 1497 | 2015 | Au | I | MSA | Negative | 1.5 | WA09 | H | Embryonic | L | 24 | 10 | 0.92421 | 10.1002/smll.201502346
1497 | 1498 | 2015 | Au | I | MSA | Negative | 1.5 | WA09 | H | Embryonic | L | 24 | 0.001 | 80.591 | 10.1002/smll.201502346
1498 | 1499 | 2015 | Au | I | MSA | Negative | 1.5 | WA09 | H | Embryonic | L | 24 | 0.01 | 66.174 | 10.1002/smll.201502346
1499 | 1500 | 2015 | Au | I | MSA | Negative | 1.5 | WA09 | H | Embryonic | L | 24 | 0.1 | 62.477 | 10.1002/smll.201502346
1500 | 1501 | 2015 | Au | I | MSA | Negative | 1.5 | WA09 | H | Embryonic | L | 24 | 1 | 38.078 | 10.1002/smll.201502346
1501 | 1502 | 2015 | Au | I | MSA | Negative | 1.5 | WA09 | H | Embryonic | L | 24 | 10 | -1.1091 | 10.1002/smll.201502346
1504 | 1505 | 2019 | Au | I | None | Negative | 6 | HeLa | H | Adult | L | 24 | 50 | 96.19 | 10.1007/s10876-019-01695-5
1505 | 1506 | 2019 | Au | I | None | Negative | 6 | HeLa | H | Adult | L | 24 | 100 | 75.873 | 10.1007/s10876-019-01695-5
1506 | 1507 | 2019 | Au | I | None | Negative | 6 | HeLa | H | Adult | L | 24 | 200 | 47.09 | 10.1007/s10876-019-01695-5
1507 | 1508 | 2019 | Au | I | None | Negative | 6 | HeLa | H | Adult | L | 24 | 400 | 37.249 | 10.1007/s10876-019-01695-5
1508 | 1509 | 2019 | Au | I | Citrate | unknown | 12.5 | HeLa | H | Adult | L | 24 | 50 | 98.836 | 10.1007/s10876-019-01695-5
1509 | 1510 | 2019 | Au | I | Citrate | unknown | 12.5 | HeLa | H | Adult | L | 24 | 100 | 89.63 | 10.1007/s10876-019-01695-5
1510 | 1511 | 2019 | Au | I | Citrate | unknown | 12.5 | HeLa | H | Adult | L | 24 | 200 | 78.836 | 10.1007/s10876-019-01695-5
1511 | 1512 | 2019 | Au | I | Citrate | unknown | 12.5 | HeLa | H | Adult | L | 24 | 400 | 77.778 | 10.1007/s10876-019-01695-5
1512 | 1513 | 2019 | Au | I | None | Negative | 6 | HEK293 | H | Embryonic | L | 24 | 50 | 94.301 | 10.1007/s10876-019-01695-5
1513 | 1514 | 2019 | Au | I | None | Negative | 6 | HEK293 | H | Embryonic | L | 24 | 100 | 93.534 | 10.1007/s10876-019-01695-5
1514 | 1515 | 2019 | Au | I | None | Negative | 6 | HEK293 | H | Embryonic | L | 24 | 200 | 89.918 | 10.1007/s10876-019-01695-5
1515 | 1516 | 2019 | Au | I | None | Negative | 6 | HEK293 | H | Embryonic | L | 24 | 400 | 81.479 | 10.1007/s10876-019-01695-5
1516 | 1517 | 2019 | Au | I | Citrate | unknown | 12.5 | HEK293 | H | Embryonic | L | 24 | 50 | 87.945 | 10.1007/s10876-019-01695-5
1517 | 1518 | 2019 | Au | I | Citrate | unknown | 12.5 | HEK293 | H | Embryonic | L | 24 | 100 | 78.082 | 10.1007/s10876-019-01695-5
1518 | 1519 | 2019 | Au | I | Citrate | unknown | 12.5 | HEK293 | H | Embryonic | L | 24 | 200 | 66.904 | 10.1007/s10876-019-01695-5
1519 | 1520 | 2019 | Au | I | Citrate | unknown | 12.5 | HEK293 | H | Embryonic | L | 24 | 400 | 48.164 | 10.1007/s10876-019-01695-5
1520 | 1521 | 2019 | Au | I | None | Negative | 6 | H1299 | H | Adult | L | 24 | 50 | 89.18 | 10.1007/s10876-019-01695-5
1521 | 1522 | 2019 | Au | I | None | Negative | 6 | H1299 | H | Adult | L | 24 | 100 | 72.85 | 10.1007/s10876-019-01695-5
1522 | 1523 | 2019 | Au | I | None | Negative | 6 | H1299 | H | Adult | L | 24 | 200 | 57.024 | 10.1007/s10876-019-01695-5
1523 | 1524 | 2019 | Au | I | None | Negative | 6 | H1299 | H | Adult | L | 24 | 400 | 47.125 | 10.1007/s10876-019-01695-5
1524 | 1525 | 2019 | Au | I | Citrate | unknown | 12.5 | H1299 | H | Adult | L | 24 | 50 | 90.82 | 10.1007/s10876-019-01695-5
1525 | 1526 | 2019 | Au | I | Citrate | unknown | 12.5 | H1299 | H | Adult | L | 24 | 100 | 83.695 | 10.1007/s10876-019-01695-5
1526 | 1527 | 2019 | Au | I | Citrate | unknown | 12.5 | H1299 | H | Adult | L | 24 | 200 | 75.687 | 10.1007/s10876-019-01695-5
1527 | 1528 | 2019 | Au | I | Citrate | unknown | 12.5 | H1299 | H | Adult | L | 24 | 400 | 71.841 | 10.1007/s10876-019-01695-5
1528 | 1529 | 2019 | Au | I | None | Negative | 6 | MCF-7 | H | Adult | L | 24 | 50 | 86.145 | 10.1007/s10876-019-01695-5
1529 | 1530 | 2019 | Au | I | None | Negative | 6 | MCF-7 | H | Adult | L | 24 | 100 | 69.675 | 10.1007/s10876-019-01695-5
1530 | 1531 | 2019 | Au | I | None | Negative | 6 | MCF-7 | H | Adult | L | 24 | 200 | 43.917 | 10.1007/s10876-019-01695-5
1531 | 1532 | 2019 | Au | I | None | Negative | 6 | MCF-7 | H | Adult | L | 24 | 400 | 32.09 | 10.1007/s10876-019-01695-5
1532 | 1533 | 2019 | Au | I | Citrate | unknown | 12.5 | MCF-7 | H | Adult | L | 24 | 50 | 91.84 | 10.1007/s10876-019-01695-5
1533 | 1534 | 2019 | Au | I | Citrate | unknown | 12.5 | MCF-7 | H | Adult | L | 24 | 100 | 84.568 | 10.1007/s10876-019-01695-5
1534 | 1535 | 2019 | Au | I | Citrate | unknown | 12.5 | MCF-7 | H | Adult | L | 24 | 200 | 75.632 | 10.1007/s10876-019-01695-5
1535 | 1536 | 2019 | Au | I | Citrate | unknown | 12.5 | MCF-7 | H | Adult | L | 24 | 400 | 68.711 | 10.1007/s10876-019-01695-5
1536 | 1537 | 2019 | Au | I | None | Negative | 6 | A549 | H | Adult | L | 24 | 50 | 78.221 | 10.1007/s10876-019-01695-5
1537 | 1538 | 2019 | Au | I | None | Negative | 6 | A549 | H | Adult | L | 24 | 100 | 68.798 | 10.1007/s10876-019-01695-5
1538 | 1539 | 2019 | Au | I | None | Negative | 6 | A549 | H | Adult | L | 24 | 200 | 52.139 | 10.1007/s10876-019-01695-5
1539 | 1540 | 2019 | Au | I | None | Negative | 6 | A549 | H | Adult | L | 24 | 400 | 30.264 | 10.1007/s10876-019-01695-5
1540 | 1541 | 2019 | Au | I | Citrate | unknown | 12.5 | A549 | H | Adult | L | 24 | 50 | 88.654 | 10.1007/s10876-019-01695-5
1541 | 1542 | 2019 | Au | I | Citrate | unknown | 12.5 | A549 | H | Adult | L | 24 | 100 | 78.642 | 10.1007/s10876-019-01695-5
1542 | 1543 | 2019 | Au | I | Citrate | unknown | 12.5 | A549 | H | Adult | L | 24 | 200 | 67.704 | 10.1007/s10876-019-01695-5
1543 | 1544 | 2019 | Au | I | Citrate | unknown | 12.5 | A549 | H | Adult | L | 24 | 400 | 60.805 | 10.1007/s10876-019-01695-5
1558 | 1559 | 2019 | Au | I | CYS | Negative | - | L929 | A | Adult | L | 24 | 1 | 105.29 | 10.3762/bxiv.2019.15.v1
1559 | 1560 | 2019 | Au | I | CYS | Negative | - | L929 | A | Adult | L | 24 | 5 | 102.65 | 10.3762/bxiv.2019.15.v1
1560 | 1561 | 2019 | Au | I | CYS | Negative | - | L929 | A | Adult | L | 24 | 10 | 104.23 | 10.3762/bxiv.2019.15.v1
1561 | 1562 | 2019 | Au | I | CYS | Negative | - | L929 | A | Adult | L | 24 | 25 | 96.825 | 10.3762/bxiv.2019.15.v1
1562 | 1563 | 2019 | Au | I | CYS | Negative | - | L929 | A | Adult | L | 24 | 50 | 90.476 | 10.3762/bxiv.2019.15.v1
1563 | 1564 | 2019 | Au | I | CYS | Negative | - | L929 | A | Adult | L | 24 | 100 | 87.831 | 10.3762/bxiv.2019.15.v1
1564 | 1565 | 2019 | Au | I | CYS | Negative | - | L929 | A | Adult | L | 24 | 300 | 69.312 | 10.3762/bxiv.2019.15.v1
1565 | 1566 | 2019 | Au | I | GSH | Negative | - | L929 | A | Adult | L | 24 | 1 | 106.35 | 10.3762/bxiv.2019.15.v1
1566 | 1567 | 2019 | Au | I | GSH | Negative | - | L929 | A | Adult | L | 24 | 5 | 109.52 | 10.3762/bxiv.2019.15.v1
1567 | 1568 | 2019 | Au | I | GSH | Negative | - | L929 | A | Adult | L | 24 | 10 | 106.88 | 10.3762/bxiv.2019.15.v1
1568 | 1569 | 2019 | Au | I | GSH | Negative | - | L929 | A | Adult | L | 24 | 25 | 102.12 | 10.3762/bxiv.2019.15.v1
1569 | 1570 | 2019 | Au | I | GSH | Negative | - | L929 | A | Adult | L | 24 | 50 | 92.063 | 10.3762/bxiv.2019.15.v1
1570 | 1571 | 2019 | Au | I | GSH | Negative | - | L929 | A | Adult | L | 24 | 100 | 95.238 | 10.3762/bxiv.2019.15.v1
1571 | 1572 | 2019 | Au | I | GSH | Negative | - | L929 | A | Adult | L | 24 | 300 | 95.238 | 10.3762/bxiv.2019.15.v1
1572 | 1573 | 2019 | Au | I | None | unknown | 18 | hFOB1.19 | H | Fetus | L | 24 | 0.3 | 84.876 | 10.1007/s10856-019-6221-2
1573 | 1574 | 2019 | Au | I | None | unknown | 18 | hFOB1.19 | H | Fetus | L | 24 | 0.6 | 82.008 | 10.1007/s10856-019-6221-2
1574 | 1575 | 2019 | Au | I | None | unknown | 18 | hFOB1.19 | H | Fetus | L | 24 | 1.2 | 79.27 | 10.1007/s10856-019-6221-2
1575 | 1576 | 2019 | Au | I | None | unknown | 18 | hFOB1.19 | H | Fetus | L | 24 | 2.5 | 75.88 | 10.1007/s10856-019-6221-2
1576 | 1577 | 2019 | Au | I | None | unknown | 18 | hFOB1.19 | H | Fetus | L | 24 | 5 | 72.49 | 10.1007/s10856-019-6221-2
1577 | 1578 | 2019 | Au | I | None | unknown | 215 | hFOB1.19 | H | Fetus | L | 24 | 0.3 | 91.265 | 10.1007/s10856-019-6221-2
1578 | 1579 | 2019 | Au | I | None | unknown | 215 | hFOB1.19 | H | Fetus | L | 24 | 0.6 | 90.352 | 10.1007/s10856-019-6221-2
1579 | 1580 | 2019 | Au | I | None | unknown | 215 | hFOB1.19 | H | Fetus | L | 24 | 1.2 | 66.623 | 10.1007/s10856-019-6221-2
1580 | 1581 | 2019 | Au | I | None | unknown | 215 | hFOB1.19 | H | Fetus | L | 24 | 2.5 | 44.329 | 10.1007/s10856-019-6221-2
1581 | 1582 | 2019 | Au | I | None | unknown | 215 | hFOB1.19 | H | Fetus | L | 24 | 5 | 40.808 | 10.1007/s10856-019-6221-2
1582 | 1583 | 2019 | Au | I | None | unknown | 6.3 | hFOB1.19 | H | Fetus | L | 24 | 0.3 | 99.739 | 10.1007/s10856-019-6221-2
1583 | 1584 | 2019 | Au | I | None | unknown | 6.3 | hFOB1.19 | H | Fetus | L | 24 | 0.6 | 99.087 | 10.1007/s10856-019-6221-2
1584 | 1585 | 2019 | Au | I | None | unknown | 6.3 | hFOB1.19 | H | Fetus | L | 24 | 1.2 | 97.523 | 10.1007/s10856-019-6221-2
1585 | 1586 | 2019 | Au | I | None | unknown | 6.3 | hFOB1.19 | H | Fetus | L | 24 | 2.5 | 97.262 | 10.1007/s10856-019-6221-2
1586 | 1587 | 2019 | Au | I | None | unknown | 6.3 | hFOB1.19 | H | Fetus | L | 24 | 5 | 96.61 | 10.1007/s10856-019-6221-2
1587 | 1588 | 2019 | Au | I | None | unknown | 18 | hFOB1.19 | H | Fetus | L | 24 | 0.3 | 98.705 | 10.1007/s10856-019-6221-2
1588 | 1589 | 2019 | Au | I | None | unknown | 18 | hFOB1.19 | H | Fetus | L | 24 | 0.6 | 100.29 | 10.1007/s10856-019-6221-2
1589 | 1590 | 2019 | Au | I | None | unknown | 18 | hFOB1.19 | H | Fetus | L | 24 | 1.2 | 100.58 | 10.1007/s10856-019-6221-2
1590 | 1591 | 2019 | Au | I | None | unknown | 18 | hFOB1.19 | H | Fetus | L | 24 | 2.5 | 96.547 | 10.1007/s10856-019-6221-2
1591 | 1592 | 2019 | Au | I | None | unknown | 18 | hFOB1.19 | H | Fetus | L | 24 | 5 | 72.806 | 10.1007/s10856-019-6221-2
1592 | 1593 | 2019 | Au | I | None | unknown | 215 | hFOB1.19 | H | Fetus | L | 24 | 0.3 | 98.993 | 10.1007/s10856-019-6221-2
1593 | 1594 | 2019 | Au | I | None | unknown | 215 | hFOB1.19 | H | Fetus | L | 24 | 0.6 | 84.748 | 10.1007/s10856-019-6221-2
1594 | 1595 | 2019 | Au | I | None | unknown | 215 | hFOB1.19 | H | Fetus | L | 24 | 1.2 | 77.41 | 10.1007/s10856-019-6221-2
1595 | 1596 | 2019 | Au | I | None | unknown | 215 | hFOB1.19 | H | Fetus | L | 24 | 2.5 | 76.691 | 10.1007/s10856-019-6221-2
1596 | 1597 | 2019 | Au | I | None | unknown | 215 | hFOB1.19 | H | Fetus | L | 24 | 5 | 41.727 | 10.1007/s10856-019-6221-2
1597 | 1598 | 2019 | Au | I | None | unknown | 6.3 | hFOB1.19 | H | Fetus | L | 24 | 0.3 | 100 | 10.1007/s10856-019-6221-2
1598 | 1599 | 2019 | Au | I | None | unknown | 6.3 | hFOB1.19 | H | Fetus | L | 24 | 0.6 | 100.29 | 10.1007/s10856-019-6221-2
1599 | 1600 | 2019 | Au | I | None | unknown | 6.3 | hFOB1.19 | H | Fetus | L | 24 | 1.2 | 99.424 | 10.1007/s10856-019-6221-2
1600 | 1601 | 2019 | Au | I | None | unknown | 6.3 | hFOB1.19 | H | Fetus | L | 24 | 2.5 | 100.29 | 10.1007/s10856-019-6221-2
1601 | 1602 | 2019 | Au | I | None | unknown | 6.3 | hFOB1.19 | H | Fetus | L | 24 | 5 | 98.705 | 10.1007/s10856-019-6221-2
1602 | 1603 | 2019 | Au | I | None | unknown | 18 | MG-63 | H | Adult | L | 24 | 0.3 | 94.416 | 10.1007/s10856-019-6221-2
1603 | 1604 | 2019 | Au | I | None | unknown | 18 | MG-63 | H | Adult | L | 24 | 0.6 | 92.893 | 10.1007/s10856-019-6221-2
1604 | 1605 | 2019 | Au | I | None | unknown | 18 | MG-63 | H | Adult | L | 24 | 1.2 | 88.198 | 10.1007/s10856-019-6221-2
1605 | 1606 | 2019 | Au | I | None | unknown | 18 | MG-63 | H | Adult | L | 24 | 2.5 | 64.848 | 10.1007/s10856-019-6221-2
1606 | 1607 | 2019 | Au | I | None | unknown | 18 | MG-63 | H | Adult | L | 24 | 5 | 66.244 | 10.1007/s10856-019-6221-2
1607 | 1608 | 2019 | Au | I | None | unknown | 215 | MG-63 | H | Adult | L | 24 | 0.3 | 90.355 | 10.1007/s10856-019-6221-2
1608 | 1609 | 2019 | Au | I | None | unknown | 215 | MG-63 | H | Adult | L | 24 | 0.6 | 88.198 | 10.1007/s10856-019-6221-2
1609 | 1610 | 2019 | Au | I | None | unknown | 215 | MG-63 | H | Adult | L | 24 | 1.2 | 83.503 | 10.1007/s10856-019-6221-2
1610 | 1611 | 2019 | Au | I | None | unknown | 215 | MG-63 | H | Adult | L | 24 | 2.5 | 23.223 | 10.1007/s10856-019-6221-2
1611 | 1612 | 2019 | Au | I | None | unknown | 215 | MG-63 | H | Adult | L | 24 | 5 | 13.325 | 10.1007/s10856-019-6221-2
1612 | 1613 | 2019 | Au | I | None | unknown | 6.3 | MG-63 | H | Adult | L | 24 | 0.3 | 99.112 | 10.1007/s10856-019-6221-2
1613 | 1614 | 2019 | Au | I | None | unknown | 6.3 | MG-63 | H | Adult | L | 24 | 0.6 | 99.112 | 10.1007/s10856-019-6221-2
1614 | 1615 | 2019 | Au | I | None | unknown | 6.3 | MG-63 | H | Adult | L | 24 | 1.2 | 99.112 | 10.1007/s10856-019-6221-2
1615 | 1616 | 2019 | Au | I | None | unknown | 6.3 | MG-63 | H | Adult | L | 24 | 2.5 | 94.162 | 10.1007/s10856-019-6221-2
1616 | 1617 | 2019 | Au | I | None | unknown | 6.3 | MG-63 | H | Adult | L | 24 | 5 | 95.305 | 10.1007/s10856-019-6221-2
1617 | 1618 | 2019 | Au | I | None | unknown | 18 | MG-63 | H | Adult | L | 24 | 0.3 | 95.07 | 10.1007/s10856-019-6221-2
1618 | 1619 | 2019 | Au | I | None | unknown | 18 | MG-63 | H | Adult | L | 24 | 0.6 | 90.645 | 10.1007/s10856-019-6221-2
1619 | 1620 | 2019 | Au | I | None | unknown | 18 | MG-63 | H | Adult | L | 24 | 1.2 | 81.037 | 10.1007/s10856-019-6221-2
1620 | 1621 | 2019 | Au | I | None | unknown | 18 | MG-63 | H | Adult | L | 24 | 2.5 | 80.025 | 10.1007/s10856-019-6221-2
1621 | 1622 | 2019 | Au | I | None | unknown | 18 | MG-63 | H | Adult | L | 24 | 5 | 74.21 | 10.1007/s10856-019-6221-2
1622 | 1623 | 2019 | Au | I | None | unknown | 215 | MG-63 | H | Adult | L | 24 | 0.3 | 99.747 | 10.1007/s10856-019-6221-2
1623 | 1624 | 2019 | Au | I | None | unknown | 215 | MG-63 | H | Adult | L | 24 | 0.6 | 87.105 | 10.1007/s10856-019-6221-2
1624 | 1625 | 2019 | Au | I | None | unknown | 215 | MG-63 | H | Adult | L | 24 | 1.2 | 82.427 | 10.1007/s10856-019-6221-2
1625 | 1626 | 2019 | Au | I | None | unknown | 215 | MG-63 | H | Adult | L | 24 | 2.5 | 43.363 | 10.1007/s10856-019-6221-2
1626 | 1627 | 2019 | Au | I | None | unknown | 215 | MG-63 | H | Adult | L | 24 | 5 | 26.422 | 10.1007/s10856-019-6221-2
1627 | 1628 | 2019 | Au | I | None | unknown | 6.3 | MG-63 | H | Adult | L | 24 | 0.3 | 99.747 | 10.1007/s10856-019-6221-2
1628 | 1629 | 2019 | Au | I | None | unknown | 6.3 | MG-63 | H | Adult | L | 24 | 0.6 | 100 | 10.1007/s10856-019-6221-2
1629 | 1630 | 2019 | Au | I | None | unknown | 6.3 | MG-63 | H | Adult | L | 24 | 1.2 | 99.494 | 10.1007/s10856-019-6221-2
1630 | 1631 | 2019 | Au | I | None | unknown | 6.3 | MG-63 | H | Adult | L | 24 | 2.5 | 98.736 | 10.1007/s10856-019-6221-2
1631 | 1632 | 2019 | Au | I | None | unknown | 6.3 | MG-63 | H | Adult | L | 24 | 5 | 100 | 10.1007/s10856-019-6221-2
1632 | 1633 | 2019 | Au | I | None | unknown | 18 | 143B | H | Adult | L | 24 | 0.3 | 84.988 | 10.1007/s10856-019-6221-2
1633 | 1634 | 2019 | Au | I | None | unknown | 18 | 143B | H | Adult | L | 24 | 0.6 | 86.849 | 10.1007/s10856-019-6221-2
1634 | 1635 | 2019 | Au | I | None | unknown | 18 | 143B | H | Adult | L | 24 | 1.2 | 85.484 | 10.1007/s10856-019-6221-2
1635 | 1636 | 2019 | Au | I | None | unknown | 18 | 143B | H | Adult | L | 24 | 2.5 | 70.72 | 10.1007/s10856-019-6221-2
1636 | 1637 | 2019 | Au | I | None | unknown | 18 | 143B | H | Adult | L | 24 | 5 | 54.094 | 10.1007/s10856-019-6221-2
1637 | 1638 | 2019 | Au | I | None | unknown | 215 | 143B | H | Adult | L | 24 | 0.3 | 67.99 | 10.1007/s10856-019-6221-2
1638 | 1639 | 2019 | Au | I | None | unknown | 215 | 143B | H | Adult | L | 24 | 0.6 | 16.377 | 10.1007/s10856-019-6221-2
1639 | 1640 | 2019 | Au | I | None | unknown | 215 | 143B | H | Adult | L | 24 | 1.2 | 16.377 | 10.1007/s10856-019-6221-2
1640 | 1641 | 2019 | Au | I | None | unknown | 215 | 143B | H | Adult | L | 24 | 2.5 | 14.764 | 10.1007/s10856-019-6221-2
1641 | 1642 | 2019 | Au | I | None | unknown | 215 | 143B | H | Adult | L | 24 | 5 | 13.896 | 10.1007/s10856-019-6221-2
1642 | 1643 | 2019 | Au | I | None | unknown | 6.3 | 143B | H | Adult | L | 24 | 0.3 | 94.541 | 10.1007/s10856-019-6221-2
1643 | 1644 | 2019 | Au | I | None | unknown | 6.3 | 143B | H | Adult | L | 24 | 0.6 | 89.578 | 10.1007/s10856-019-6221-2
1644 | 1645 | 2019 | Au | I | None | unknown | 6.3 | 143B | H | Adult | L | 24 | 1.2 | 89.826 | 10.1007/s10856-019-6221-2
1645 | 1646 | 2019 | Au | I | None | unknown | 6.3 | 143B | H | Adult | L | 24 | 2.5 | 88.834 | 10.1007/s10856-019-6221-2
1646 | 1647 | 2019 | Au | I | None | unknown | 6.3 | 143B | H | Adult | L | 24 | 5 | 86.104 | 10.1007/s10856-019-6221-2
1647 | 1648 | 2019 | Au | I | None | unknown | 18 | 143B | H | Adult | L | 24 | 0.3 | 101.63 | 10.1007/s10856-019-6221-2
1648 | 1649 | 2019 | Au | I | None | unknown | 18 | 143B | H | Adult | L | 24 | 0.6 | 98.37 | 10.1007/s10856-019-6221-2
1649 | 1650 | 2019 | Au | I | None | unknown | 18 | 143B | H | Adult | L | 24 | 1.2 | 98.37 | 10.1007/s10856-019-6221-2
1650 | 1651 | 2019 | Au | I | None | unknown | 18 | 143B | H | Adult | L | 24 | 2.5 | 87.092 | 10.1007/s10856-019-6221-2
1651 | 1652 | 2019 | Au | I | None | unknown | 18 | 143B | H | Adult | L | 24 | 5 | 79.348 | 10.1007/s10856-019-6221-2
1652 | 1653 | 2019 | Au | I | None | unknown | 215 | 143B | H | Adult | L | 24 | 0.3 | 97.011 | 10.1007/s10856-019-6221-2
1653 | 1654 | 2019 | Au | I | None | unknown | 215 | 143B | H | Adult | L | 24 | 0.6 | 82.337 | 10.1007/s10856-019-6221-2
1654 | 1655 | 2019 | Au | I | None | unknown | 215 | 143B | H | Adult | L | 24 | 1.2 | 66.168 | 10.1007/s10856-019-6221-2
1655 | 1656 | 2019 | Au | I | None | unknown | 215 | 143B | H | Adult | L | 24 | 2.5 | 26.223 | 10.1007/s10856-019-6221-2
1656 | 1657 | 2019 | Au | I | None | unknown | 215 | 143B | H | Adult | L | 24 | 5 | 17.12 | 10.1007/s10856-019-6221-2
1657 | 1658 | 2019 | Au | I | None | unknown | 6.3 | 143B | H | Adult | L | 24 | 0.3 | 102.45 | 10.1007/s10856-019-6221-2
1658 | 1659 | 2019 | Au | I | None | unknown | 6.3 | 143B | H | Adult | L | 24 | 0.6 | 101.36 | 10.1007/s10856-019-6221-2
1659 | 1660 | 2019 | Au | I | None | unknown | 6.3 | 143B | H | Adult | L | 24 | 1.2 | 103.26 | 10.1007/s10856-019-6221-2
1660 | 1661 | 2019 | Au | I | None | unknown | 6.3 | 143B | H | Adult | L | 24 | 2.5 | 102.99 | 10.1007/s10856-019-6221-2
1661 | 1662 | 2019 | Au | I | None | unknown | 6.3 | 143B | H | Adult | L | 24 | 5 | 103.26 | 10.1007/s10856-019-6221-2
1662 | 1663 | 2012 | Au | I | Citrate | Negative | 18.2 | HepG2 | H | Adult | L | 24 | - | 84.32 | 10.1016/j.toxlet.2012.09.025
1663 | 1664 | 2012 | Au | I | Citrate | Negative | 18.2 | HepG2 | H | Adult | L | 24 | - | 82.4 | 10.1016/j.toxlet.2012.09.025
1664 | 1665 | 2012 | Au | I | Citrate | Negative | 18.2 | HepG2 | H | Adult | L | 24 | - | 76.8 | 10.1016/j.toxlet.2012.09.025
1665 | 1666 | 2012 | Au | I | Citrate | Negative | 18.2 | HepG2 | H | Adult | L | 24 | - | 76.96 | 10.1016/j.toxlet.2012.09.025
1666 | 1667 | 2012 | Au | I | Citrate | Negative | 18.2 | HepG2 | H | Adult | L | 24 | - | 75.04 | 10.1016/j.toxlet.2012.09.025
1667 | 1668 | 2012 | Au | I | PAMAM | Positive | 10.9 | HepG2 | H | Adult | L | 24 | - | 73.487 | 10.1016/j.toxlet.2012.09.025
1668 | 1669 | 2012 | Au | I | PAMAM | Positive | 10.9 | HepG2 | H | Adult | L | 24 | - | 70.605 | 10.1016/j.toxlet.2012.09.025
1669 | 1670 | 2012 | Au | I | PAMAM | Positive | 10.9 | HepG2 | H | Adult | L | 24 | - | 70.173 | 10.1016/j.toxlet.2012.09.025
1670 | 1671 | 2012 | Au | I | PAMAM | Positive | 10.9 | HepG2 | H | Adult | L | 24 | - | 67.291 | 10.1016/j.toxlet.2012.09.025
1671 | 1672 | 2012 | Au | I | PAMAM | Positive | 10.9 | HepG2 | H | Adult | L | 24 | - | 52.45 | 10.1016/j.toxlet.2012.09.025
1672 | 1673 | 2012 | Au | I | Citrate | Negative | 18.2 | PBMC | H | Adult | P | 24 | - | 83.913 | 10.1016/j.toxlet.2012.09.025
1673 | 1674 | 2012 | Au | I | Citrate | Negative | 18.2 | PBMC | H | Adult | P | 24 | - | 71.159 | 10.1016/j.toxlet.2012.09.025
1674 | 1675 | 2012 | Au | I | Citrate | Negative | 18.2 | PBMC | H | Adult | P | 24 | - | 70.725 | 10.1016/j.toxlet.2012.09.025
1675 | 1676 | 2012 | Au | I | Citrate | Negative | 18.2 | PBMC | H | Adult | P | 24 | - | 66.087 | 10.1016/j.toxlet.2012.09.025
1676 | 1677 | 2012 | Au | I | Citrate | Negative | 18.2 | PBMC | H | Adult | P | 24 | - | 62.609 | 10.1016/j.toxlet.2012.09.025
1677 | 1678 | 2012 | Au | I | PAMAM | Positive | 10.9 | PBMC | H | Adult | P | 24 | - | 75.071 | 10.1016/j.toxlet.2012.09.025
1678 | 1679 | 2012 | Au | I | PAMAM | Positive | 10.9 | PBMC | H | Adult | P | 24 | - | 74.786 | 10.1016/j.toxlet.2012.09.025
1679 | 1680 | 2012 | Au | I | PAMAM | Positive | 10.9 | PBMC | H | Adult | P | 24 | - | 72.08 | 10.1016/j.toxlet.2012.09.025
1680 | 1681 | 2012 | Au | I | PAMAM | Positive | 10.9 | PBMC | H | Adult | P | 24 | - | 67.664 | 10.1016/j.toxlet.2012.09.025
1681 | 1682 | 2012 | Au | I | PAMAM | Positive | 10.9 | PBMC | H | Adult | P | 24 | - | 64.957 | 10.1016/j.toxlet.2012.09.025
1682 | 1683 | 2016 | CuO | I | None | Positive | 28.2 | A549 | H | Adult | L | 4 | 5 | 124.78 | 10.1186/s12989-016-0160-6
1683 | 1684 | 2016 | CuO | I | None | Positive | 28.2 | A549 | H | Adult | L | 4 | 10 | 128.04 | 10.1186/s12989-016-0160-6
1684 | 1685 | 2016 | CuO | I | None | Positive | 28.2 | A549 | H | Adult | L | 4 | 20 | 126.3 | 10.1186/s12989-016-0160-6
1685 | 1686 | 2016 | CuO | I | None | Positive | 28.2 | A549 | H | Adult | L | 4 | 40 | 101.09 | 10.1186/s12989-016-0160-6
1686 | 1687 | 2016 | CuO | I | None | Positive | 28.2 | A549 | H | Adult | L | 24 | 5 | 110.22 | 10.1186/s12989-016-0160-6
1687 | 1688 | 2016 | CuO | I | None | Positive | 28.2 | A549 | H | Adult | L | 24 | 10 | 98.261 | 10.1186/s12989-016-0160-6
1688 | 1689 | 2016 | CuO | I | None | Positive | 28.2 | A549 | H | Adult | L | 24 | 20 | 45.217 | 10.1186/s12989-016-0160-6
1689 | 1690 | 2016 | CuO | I | None | Positive | 28.2 | A549 | H | Adult | L | 24 | 40 | 20 | 10.1186/s12989-016-0160-6
1690 | 1691 | 2016 | CuO | I | None | Positive | 28.2 | A549 | H | Adult | L | 48 | 5 | 100 | 10.1186/s12989-016-0160-6
1691 | 1692 | 2016 | CuO | I | None | Positive | 28.2 | A549 | H | Adult | L | 48 | 10 | 66.739 | 10.1186/s12989-016-0160-6
1692 | 1693 | 2016 | CuO | I | None | Positive | 28.2 | A549 | H | Adult | L | 48 | 20 | 17.609 | 10.1186/s12989-016-0160-6
1693 | 1694 | 2016 | CuO | I | None | Positive | 28.2 | A549 | H | Adult | L | 48 | 40 | 7.1739 | 10.1186/s12989-016-0160-6
1767 | 1768 | 2015 | IronOxide | I | Urea | unknown | 150 | L929 | A | Adult | L | 24 | 200 | 55.577 | 10.1016/j.etp.2015.07.005
1768 | 1769 | 2015 | IronOxide | I | Urea | unknown | 150 | L929 | A | Adult | L | 24 | 400 | 72.401 | 10.1016/j.etp.2015.07.005
1769 | 1770 | 2017 | IronOxide | I | Dextran | Negative | 7.5 | Monocytes | H | Adult | P | 24 | 10 | 95 | 10.2147/IJN.S135189
1770 | 1771 | 2017 | IronOxide | I | Dextran | Negative | 7.5 | Monocytes | H | Adult | P | 24 | 20 | 93 | 10.2147/IJN.S135189
1771 | 1772 | 2017 | IronOxide | I | Dextran | Negative | 7.5 | Monocytes | H | Adult | P | 24 | 50 | 102.4 | 10.2147/IJN.S135189
1772 | 1773 | 2017 | IronOxide | I | Dextran | Negative | 7.5 | Monocytes | H | Adult | P | 24 | 100 | 99 | 10.2147/IJN.S135189
1773 | 1774 | 2017 | IronOxide | I | Dextran | Negative | 7.5 | Monocytes | H | Adult | P | 48 | 10 | 184.82 | 10.2147/IJN.S135189
1774 | 1775 | 2017 | IronOxide | I | Dextran | Negative | 7.5 | Monocytes | H | Adult | P | 48 | 20 | 221.01 | 10.2147/IJN.S135189
1775 | 1776 | 2017 | IronOxide | I | Dextran | Negative | 7.5 | Monocytes | H | Adult | P | 48 | 50 | 234.63 | 10.2147/IJN.S135189
1776 | 1777 | 2017 | IronOxide | I | Dextran | Negative | 7.5 | Monocytes | H | Adult | P | 48 | 100 | 230.74 | 10.2147/IJN.S135189
1805 | 1806 | 2016 | Au | I | Citrate | Negative | 13 | BALB/c3T3 | A | Embryonic | L | 24 | 0.028 | 83.921 | 10.1016/j.tiv.2016.09.012
1806 | 1807 | 2016 | Au | I | Citrate | Negative | 13 | BALB/c3T3 | A | Embryonic | L | 24 | 0.061 | 83.357 | 10.1016/j.tiv.2016.09.012
1807 | 1808 | 2016 | Au | I | Citrate | Negative | 13 | BALB/c3T3 | A | Embryonic | L | 24 | 0.131 | 88.011 | 10.1016/j.tiv.2016.09.012
1808 | 1809 | 2016 | Au | I | Citrate | Negative | 13 | BALB/c3T3 | A | Embryonic | L | 24 | 0.281 | 91.537 | 10.1016/j.tiv.2016.09.012
1809 | 1810 | 2016 | Au | I | Citrate | Negative | 13 | BALB/c3T3 | A | Embryonic | L | 24 | 0.604 | 92.102 | 10.1016/j.tiv.2016.09.012
1810 | 1811 | 2016 | Au | I | Citrate | Negative | 13 | BALB/c3T3 | A | Embryonic | L | 24 | 1.298 | 93.371 | 10.1016/j.tiv.2016.09.012
1811 | 1812 | 2016 | Au | I | Citrate | Negative | 13 | BALB/c3T3 | A | Embryonic | L | 24 | 2.791 | 95.769 | 10.1016/j.tiv.2016.09.012
1812 | 1813 | 2016 | Au | I | Citrate | Negative | 13 | BALB/c3T3 | A | Embryonic | L | 24 | 6 | 71.227 | 10.1016/j.tiv.2016.09.012
1813 | 1814 | 2016 | Au | I | Citrate | Negative | 13 | BALB/c3T3 | A | Embryonic | L | 48 | 0.028 | 99.577 | 10.1016/j.tiv.2016.09.012
1814 | 1815 | 2016 | Au | I | Citrate | Negative | 13 | BALB/c3T3 | A | Embryonic | L | 48 | 0.061 | 96.897 | 10.1016/j.tiv.2016.09.012
1815 | 1816 | 2016 | Au | I | Citrate | Negative | 13 | BALB/c3T3 | A | Embryonic | L | 48 | 0.131 | 95.769 | 10.1016/j.tiv.2016.09.012
1816 | 1817 | 2016 | Au | I | Citrate | Negative | 13 | BALB/c3T3 | A | Embryonic | L | 48 | 0.281 | 97.884 | 10.1016/j.tiv.2016.09.012
1817 | 1818 | 2016 | Au | I | Citrate | Negative | 13 | BALB/c3T3 | A | Embryonic | L | 48 | 0.604 | 95.346 | 10.1016/j.tiv.2016.09.012
1818 | 1819 | 2016 | Au | I | Citrate | Negative | 13 | BALB/c3T3 | A | Embryonic | L | 48 | 1.298 | 97.461 | 10.1016/j.tiv.2016.09.012
1819 | 1820 | 2016 | Au | I | Citrate | Negative | 13 | BALB/c3T3 | A | Embryonic | L | 48 | 2.791 | 95.769 | 10.1016/j.tiv.2016.09.012
1820 | 1821 | 2016 | Au | I | Citrate | Negative | 13 | BALB/c3T3 | A | Embryonic | L | 48 | 6 | 100.71 | 10.1016/j.tiv.2016.09.012
1821 | 1822 | 2016 | Au | I | Citrate | Negative | 13 | NR8383 | A | Adult | L | 24 | 0.028 | 86.46 | 10.1016/j.tiv.2016.09.012
1822 | 1823 | 2016 | Au | I | Citrate | Negative | 13 | NR8383 | A | Adult | L | 24 | 0.061 | 80.395 | 10.1016/j.tiv.2016.09.012
1823 | 1824 | 2016 | Au | I | Citrate | Negative | 13 | NR8383 | A | Adult | L | 24 | 0.131 | 82.37 | 10.1016/j.tiv.2016.09.012
1824 | 1825 | 2016 | Au | I | Citrate | Negative | 13 | NR8383 | A | Adult | L | 24 | 0.281 | 87.729 | 10.1016/j.tiv.2016.09.012
1825 | 1826 | 2016 | Au | I | Citrate | Negative | 13 | NR8383 | A | Adult | L | 24 | 0.604 | 82.793 | 10.1016/j.tiv.2016.09.012
1826 | 1827 | 2016 | Au | I | Citrate | Negative | 13 | NR8383 | A | Adult | L | 24 | 1.298 | 82.087 | 10.1016/j.tiv.2016.09.012
1827 | 1828 | 2016 | Au | I | Citrate | Negative | 13 | NR8383 | A | Adult | L | 24 | 2.791 | 77.715 | 10.1016/j.tiv.2016.09.012
1828 | 1829 | 2016 | Au | I | Citrate | Negative | 13 | NR8383 | A | Adult | L | 24 | 6 | 74.189 | 10.1016/j.tiv.2016.09.012
1955 | 1956 | 2010 | CuO | I | None | Negative | 52.51 | A549 | H | Adult | L | 24 | 10 | 75 | 10.1016/j.bbrc.2010.04.156
1956 | 1957 | 2010 | CuO | I | None | Negative | 52.51 | A549 | H | Adult | L | 24 | 25 | 66 | 10.1016/j.bbrc.2010.04.156
1957 | 1958 | 2010 | CuO | I | None | Negative | 52.51 | A549 | H | Adult | L | 24 | 50 | 48 | 10.1016/j.bbrc.2010.04.156
1958 | 1959 | 2010 | CuO | I | None | Negative | 52.51 | A549 | H | Adult | L | 24 | 10 | 85 | 10.1016/j.bbrc.2010.04.156
1959 | 1960 | 2010 | CuO | I | None | Negative | 52.51 | A549 | H | Adult | L | 24 | 25 | 69 | 10.1016/j.bbrc.2010.04.156
1960 | 1961 | 2010 | CuO | I | None | Negative | 52.51 | A549 | H | Adult | L | 24 | 50 | 46 | 10.1016/j.bbrc.2010.04.156
1961 | 1962 | 2014 | CuO | I | None | Negative | 30.09 | hMSC | H | Adult | P | 48 | 1.78 | 78.035 | 10.3109/15376516.2014.928920
1962 | 1963 | 2014 | CuO | I | None | Negative | 30.09 | hMSC | H | Adult | P | 48 | 3.16 | 31.985 | 10.3109/15376516.2014.928920
1963 | 1964 | 2014 | CuO | I | None | Negative | 30.09 | hMSC | H | Adult | P | 48 | 5.62 | 10.405 | 10.3109/15376516.2014.928920
1964 | 1965 | 2014 | CuO | I | None | Negative | 30.09 | hMSC | H | Adult | P | 48 | 10 | 4.2389 | 10.3109/15376516.2014.928920
1965 | 1966 | 2014 | CuO | I | None | Negative | 30.09 | hMSC | H | Adult | P | 48 | 17.8 | 2.1195 | 10.3109/15376516.2014.928920
1966 | 1967 | 2014 | CuO | I | None | Negative | 30.09 | hMSC | H | Adult | P | 48 | 31.6 | 1.1561 | 10.3109/15376516.2014.928920
1967 | 1968 | 2014 | CuO | I | None | Negative | 30.09 | hMSC | H | Adult | P | 48 | 56.2 | 0.385 | 10.3109/15376516.2014.928920
1968 | 1969 | 2014 | CuO | I | None | Negative | 30.09 | hMSC | H | Adult | P | 48 | 100 | 0.385 | 10.3109/15376516.2014.928920
1969 | 1970 | 2016 | CuO | I | None | Negative | 23 | A549 | H | Adult | L | 24 | 5 | 81.514 | 10.1177/0748233713511512
1970 | 1971 | 2016 | CuO | I | None | Negative | 23 | A549 | H | Adult | L | 24 | 10 | 56.477 | 10.1177/0748233713511512
1971 | 1972 | 2016 | CuO | I | None | Negative | 23 | A549 | H | Adult | L | 24 | 15 | 31.441 | 10.1177/0748233713511512
1972 | 1973 | 2012 | CuO | I | None | unknown | 40 | Caco-2 | H | Adult | L | 24 | 25 | 114.06 | 10.3109/17435390.2011.625127
1973 | 1974 | 2012 | CuO | I | None | unknown | 40 | Caco-2 | H | Adult | L | 48 | 25 | 75.332 | 10.3109/17435390.2011.625127
1974 | 1975 | 2012 | CuO | I | None | unknown | 10 | Caco-2 | H | Adult | L | 24 | 25 | 75.862 | 10.3109/17435390.2011.625127
1975 | 1976 | 2012 | CuO | I | None | unknown | 10 | Caco-2 | H | Adult | L | 48 | 25 | 64.721 | 10.3109/17435390.2011.625127
1976 | 1977 | 2012 | CuO | I | None | unknown | 40 | A549 | H | Adult | L | 24 | 5 | 100 | 10.3109/17435390.2011.625127
1977 | 1978 | 2012 | CuO | I | None | unknown | 40 | A549 | H | Adult | L | 24 | 10 | 102.87 | 10.3109/17435390.2011.625127
1978 | 1979 | 2012 | CuO | I | None | unknown | 40 | A549 | H | Adult | L | 24 | 25 | 94.702 | 10.3109/17435390.2011.625127
1979 | 1980 | 2012 | CuO | I | None | unknown | 40 | A549 | H | Adult | L | 24 | 50 | 85.872 | 10.3109/17435390.2011.625127
1980 | 1981 | 2012 | CuO | I | None | unknown | 40 | A549 | H | Adult | L | 24 | 100 | 52.759 | 10.3109/17435390.2011.625127
1981 | 1982 | 2012 | CuO | I | None | unknown | 10 | A549 | H | Adult | L | 24 | 5 | 103.31 | 10.3109/17435390.2011.625127
1982 | 1983 | 2012 | CuO | I | None | unknown | 10 | A549 | H | Adult | L | 24 | 10 | 98.455 | 10.3109/17435390.2011.625127
1983 | 1984 | 2012 | CuO | I | None | unknown | 10 | A549 | H | Adult | L | 24 | 25 | 84.768 | 10.3109/17435390.2011.625127
1984 | 1985 | 2012 | CuO | I | None | unknown | 10 | A549 | H | Adult | L | 24 | 50 | 56.291 | 10.3109/17435390.2011.625127
1985 | 1986 | 2012 | CuO | I | None | unknown | 10 | A549 | H | Adult | L | 24 | 100 | 15.011 | 10.3109/17435390.2011.625127
2231 | 2232 | 2018 | Au | I | Citrate | Negative | 14.5 | PBMC | H | Adult | P | 24 | 15 | 71.03 | 10.1007/s11051-018-4406-0
2232 | 2233 | 2018 | Au | I | CyA | Positive | 6.5 | PBMC | H | Adult | P | 24 | 15 | 75.567 | 10.1007/s11051-018-4406-0
2233 | 2234 | 2018 | Au | I | GSH | Negative | 3.8 | PBMC | H | Adult | P | 24 | 15 | 72.251 | 10.1007/s11051-018-4406-0
2234 | 2235 | 2018 | Au | I | Citrate | Negative | 7 | PBMC | H | Adult | P | 24 | 15 | 83.072 | 10.1007/s11051-018-4406-0
2235 | 2236 | 2018 | Au | I | Citrate | Negative | 14.5 | PBMC | H | Adult | P | 24 | 1.5 | 87.053 | 10.1007/s11051-018-4406-0
2236 | 2237 | 2018 | Au | I | CyA | Positive | 6.5 | PBMC | H | Adult | P | 24 | 1.5 | 99.319 | 10.1007/s11051-018-4406-0
2237 | 2238 | 2018 | Au | I | GSH | Negative | 3.8 | PBMC | H | Adult | P | 24 | 1.5 | 102.21 | 10.1007/s11051-018-4406-0
2238 | 2239 | 2018 | Au | I | Citrate | Negative | 7 | PBMC | H | Adult | P | 24 | 1.5 | 85.349 | 10.1007/s11051-018-4406-0
2239 | 2240 | 2018 | Au | I | Citrate | Negative | 14.5 | Jurkat | H | Adult | L | 24 | 15 | 93.309 | 10.1007/s11051-018-4406-0
2240 | 2241 | 2018 | Au | I | CyA | Positive | 6.5 | Jurkat | H | Adult | L | 24 | 15 | 83.457 | 10.1007/s11051-018-4406-0
2241 | 2242 | 2018 | Au | I | GSH | Negative | 3.8 | Jurkat | H | Adult | L | 24 | 15 | 47.026 | 10.1007/s11051-018-4406-0
2242 | 2243 | 2018 | Au | I | Citrate | Negative | 7 | Jurkat | H | Adult | L | 24 | 15 | 56.506 | 10.1007/s11051-018-4406-0
2243 | 2244 | 2018 | Au | I | Citrate | Negative | 14.5 | Jurkat | H | Adult | L | 24 | 1.5 | 99.13 | 10.1007/s11051-018-4406-0
2244 | 2245 | 2018 | Au | I | CyA | Positive | 6.5 | Jurkat | H | Adult | L | 24 | 1.5 | 94.261 | 10.1007/s11051-018-4406-0
2245 | 2246 | 2018 | Au | I | GSH | Negative | 3.8 | Jurkat | H | Adult | L | 24 | 1.5 | 89.391 | 10.1007/s11051-018-4406-0
2246 | 2247 | 2018 | Au | I | Citrate | Negative | 7 | Jurkat | H | Adult | L | 24 | 1.5 | 89.391 | 10.1007/s11051-018-4406-0
2247 | 2248 | 2019 | Au | I | None | Negative | 5 | HepG2 | H | Adult | L | 72 | 1.67 | 102.43 | 10.2147/IJN.S214008
2248 | 2249 | 2019 | Au | I | None | Negative | 5 | HepG2 | H | Adult | L | 72 | 2.5 | 109.53 | 10.2147/IJN.S214008
2249 | 2250 | 2019 | Au | I | None | Negative | 5 | HepG2 | H | Adult | L | 72 | 5 | 116.63 | 10.2147/IJN.S214008
2250 | 2251 | 2019 | Au | I | None | Negative | 5 | HepG2 | H | Adult | L | 72 | 6.25 | 106.09 | 10.2147/IJN.S214008
2251 | 2252 | 2019 | Au | I | None | Negative | 5 | HepG2 | H | Adult | L | 72 | 12.5 | 81.47 | 10.2147/IJN.S214008
2252 | 2253 | 2019 | Au | I | None | Negative | 20 | HepG2 | H | Adult | L | 72 | 1.67 | 98.377 | 10.2147/IJN.S214008
2253 | 2254 | 2019 | Au | I | None | Negative | 20 | HepG2 | H | Adult | L | 72 | 2.5 | 101.01 | 10.2147/IJN.S214008
2254 | 2255 | 2019 | Au | I | None | Negative | 20 | HepG2 | H | Adult | L | 72 | 5 | 106.49 | 10.2147/IJN.S214008
2255 | 2256 | 2019 | Au | I | None | Negative | 20 | HepG2 | H | Adult | L | 72 | 6.25 | 107.91 | 10.2147/IJN.S214008
2256 | 2257 | 2019 | Au | I | None | Negative | 20 | HepG2 | H | Adult | L | 72 | 12.5 | 98.377 | 10.2147/IJN.S214008
2257 | 2258 | 2019 | Au | I | None | Negative | 50 | HepG2 | H | Adult | L | 72 | 1.67 | 102.43 | 10.2147/IJN.S214008
2258 | 2259 | 2019 | Au | I | None | Negative | 50 | HepG2 | H | Adult | L | 72 | 2.5 | 102.43 | 10.2147/IJN.S214008
2259 | 2260 | 2019 | Au | I | None | Negative | 50 | HepG2 | H | Adult | L | 72 | 5 | 102.03 | 10.2147/IJN.S214008
2260 | 2261 | 2019 | Au | I | None | Negative | 50 | HepG2 | H | Adult | L | 72 | 6.25 | 98.377 | 10.2147/IJN.S214008
2261 | 2262 | 2019 | Au | I | None | Negative | 50 | HepG2 | H | Adult | L | 72 | 12.5 | 96.349 | 10.2147/IJN.S214008
2262 | 2263 | 2019 | Au | I | None | Negative | 5 | L-02 | H | Embryonic | L | 72 | 1.67 | 73.333 | 10.2147/IJN.S214008
2263 | 2264 | 2019 | Au | I | None | Negative | 5 | L-02 | H | Embryonic | L | 72 | 2.5 | 33.725 | 10.2147/IJN.S214008
2264 | 2265 | 2019 | Au | I | None | Negative | 5 | L-02 | H | Embryonic | L | 72 | 5 | 20.784 | 10.2147/IJN.S214008
2265 | 2266 | 2019 | Au | I | None | Negative | 5 | L-02 | H | Embryonic | L | 72 | 6.25 | 10 | 10.2147/IJN.S214008
2266 | 2267 | 2019 | Au | I | None | Negative | 5 | L-02 | H | Embryonic | L | 72 | 12.5 | 6.6667 | 10.2147/IJN.S214008
2267 | 2268 | 2019 | Au | I | None | Negative | 20 | L-02 | H | Embryonic | L | 72 | 1.67 | 92.745 | 10.2147/IJN.S214008
2268 | 2269 | 2019 | Au | I | None | Negative | 20 | L-02 | H | Embryonic | L | 72 | 2.5 | 92.549 | 10.2147/IJN.S214008
2269 | 2270 | 2019 | Au | I | None | Negative | 20 | L-02 | H | Embryonic | L | 72 | 5 | 93.137 | 10.2147/IJN.S214008
2270 | 2271 | 2019 | Au | I | None | Negative | 20 | L-02 | H | Embryonic | L | 72 | 6.25 | 91.569 | 10.2147/IJN.S214008
2271 | 2272 | 2019 | Au | I | None | Negative | 20 | L-02 | H | Embryonic | L | 72 | 12.5 | 94.706 | 10.2147/IJN.S214008
2272 | 2273 | 2019 | Au | I | None | Negative | 50 | L-02 | H | Embryonic | L | 72 | 1.67 | 99.216 | 10.2147/IJN.S214008
2273 | 2274 | 2019 | Au | I | None | Negative | 50 | L-02 | H | Embryonic | L | 72 | 2.5 | 96.078 | 10.2147/IJN.S214008
2274 | 2275 | 2019 | Au | I | None | Negative | 50 | L-02 | H | Embryonic | L | 72 | 5 | 95.686 | 10.2147/IJN.S214008
2275 | 2276 | 2019 | Au | I | None | Negative | 50 | L-02 | H | Embryonic | L | 72 | 6.25 | 96.471 | 10.2147/IJN.S214008
2276 | 2277 | 2019 | Au | I | None | Negative | 50 | L-02 | H | Embryonic | L | 72 | 12.5 | 93.137 | 10.2147/IJN.S214008
2277 | 2278 | 2014 | Au | I | Citrate | unknown | 5 | A549 | H | Adult | L | 24 | 50 | 99.758 | 10.1371/journal.pone.0099175
2278 | 2279 | 2014 | Au | I | Citrate | unknown | 10 | A549 | H | Adult | L | 24 | 50 | 102.17 | 10.1371/journal.pone.0099175
2279 | 2280 | 2014 | Au | I | Citrate | unknown | 20 | A549 | H | Adult | L | 24 | 50 | 107.97 | 10.1371/journal.pone.0099175
2280 | 2281 | 2014 | Au | I | Citrate | unknown | 40 | A549 | H | Adult | L | 24 | 50 | 113.53 | 10.1371/journal.pone.0099175
2281 | 2282 | 2014 | Au | I | Citrate | unknown | 5 | A549 | H | Adult | L | 48 | 50 | 85.99 | 10.1371/journal.pone.0099175
2282 | 2283 | 2014 | Au | I | Citrate | unknown | 10 | A549 | H | Adult | L | 48 | 50 | 102.17 | 10.1371/journal.pone.0099175
2283 | 2284 | 2014 | Au | I | Citrate | unknown | 20 | A549 | H | Adult | L | 48 | 50 | 105.31 | 10.1371/journal.pone.0099175
2284 | 2285 | 2014 | Au | I | Citrate | unknown | 40 | A549 | H | Adult | L | 48 | 50 | 112.56 | 10.1371/journal.pone.0099175
2285 | 2286 | 2014 | Au | I | Citrate | unknown | 5 | A549 | H | Adult | L | 72 | 50 | 70.29 | 10.1371/journal.pone.0099175
2286 | 2287 | 2014 | Au | I | Citrate | unknown | 10 | A549 | H | Adult | L | 72 | 50 | 100.97 | 10.1371/journal.pone.0099175
2287 | 2288 | 2014 | Au | I | Citrate | unknown | 20 | A549 | H | Adult | L | 72 | 50 | 107.73 | 10.1371/journal.pone.0099175
2288 | 2289 | 2014 | Au | I | Citrate | unknown | 40 | A549 | H | Adult | L | 72 | 50 | 117.63 | 10.1371/journal.pone.0099175
2289 | 2290 | 2014 | Au | I | Citrate | unknown | 5 | 95D | H | Adult | L | 24 | 50 | 62.53 | 10.1371/journal.pone.0099175
2290 | 2291 | 2014 | Au | I | Citrate | unknown | 10 | 95D | H | Adult | L | 24 | 50 | 106.21 | 10.1371/journal.pone.0099175
2291 | 2292 | 2014 | Au | I | Citrate | unknown | 20 | 95D | H | Adult | L | 24 | 50 | 108.59 | 10.1371/journal.pone.0099175
2292 | 2293 | 2014 | Au | I | Citrate | unknown | 40 | 95D | H | Adult | L | 24 | 50 | 108.59 | 10.1371/journal.pone.0099175
2293 | 2294 | 2014 | Au | I | Citrate | unknown | 5 | 95D | H | Adult | L | 48 | 50 | 63.246 | 10.1371/journal.pone.0099175
2294 | 2295 | 2014 | Au | I | Citrate | unknown | 10 | 95D | H | Adult | L | 48 | 50 | 102.63 | 10.1371/journal.pone.0099175
2295 | 2296 | 2014 | Au | I | Citrate | unknown | 20 | 95D | H | Adult | L | 48 | 50 | 107.88 | 10.1371/journal.pone.0099175
2296 | 2297 | 2014 | Au | I | Citrate | unknown | 40 | 95D | H | Adult | L | 48 | 50 | 106.44 | 10.1371/journal.pone.0099175
2297 | 2298 | 2014 | Au | I | Citrate | unknown | 5 | 95D | H | Adult | L | 72 | 50 | 65.394 | 10.1371/journal.pone.0099175
2298 | 2299 | 2014 | Au | I | Citrate | unknown | 10 | 95D | H | Adult | L | 72 | 50 | 99.523 | 10.1371/journal.pone.0099175
2299 | 2300 | 2014 | Au | I | Citrate | unknown | 20 | 95D | H | Adult | L | 72 | 50 | 103.1 | 10.1371/journal.pone.0099175
2300 | 2301 | 2014 | Au | I | Citrate | unknown | 40 | 95D | H | Adult | L | 72 | 50 | 105.49 | 10.1371/journal.pone.0099175
2560 | 2561 | 2018 | IronOxide | I | PEI | Positive | 10 | RAW264.7 | A | Adult | L | 48 | 3.125 | 98.282 | 10.1038/s41598-018-19628-z
2561 | 2562 | 2018 | IronOxide | I | PEI | Positive | 10 | RAW264.7 | A | Adult | L | 48 | 6.25 | 82.646 | 10.1038/s41598-018-19628-z
2562 | 2563 | 2018 | IronOxide | I | PEI | Positive | 10 | RAW264.7 | A | Adult | L | 48 | 12.5 | 15.636 | 10.1038/s41598-018-19628-z
2563 | 2564 | 2018 | IronOxide | I | PEI | Positive | 10 | RAW264.7 | A | Adult | L | 48 | 25 | 5.4983 | 10.1038/s41598-018-19628-z
2564 | 2565 | 2018 | IronOxide | I | PEI | Positive | 10 | RAW264.7 | A | Adult | L | 48 | 50 | 2.921 | 10.1038/s41598-018-19628-z
2565 | 2566 | 2018 | IronOxide | I | PEI | Positive | 10 | RAW264.7 | A | Adult | L | 48 | 100 | 1.2027 | 10.1038/s41598-018-19628-z
2566 | 2567 | 2018 | IronOxide | I | PEG | Neutral | 10 | RAW264.7 | A | Adult | L | 48 | 3.125 | 100.86 | 10.1038/s41598-018-19628-z
2567 | 2568 | 2018 | IronOxide | I | PEG | Neutral | 10 | RAW264.7 | A | Adult | L | 48 | 6.25 | 101.89 | 10.1038/s41598-018-19628-z
2568 | 2569 | 2018 | IronOxide | I | PEG | Neutral | 10 | RAW264.7 | A | Adult | L | 48 | 12.5 | 103.78 | 10.1038/s41598-018-19628-z
2569 | 2570 | 2018 | IronOxide | I | PEG | Neutral | 10 | RAW264.7 | A | Adult | L | 48 | 25 | 101.2 | 10.1038/s41598-018-19628-z
2570 | 2571 | 2018 | IronOxide | I | PEG | Neutral | 10 | RAW264.7 | A | Adult | L | 48 | 50 | 83.333 | 10.1038/s41598-018-19628-z
2571 | 2572 | 2018 | IronOxide | I | PEG | Neutral | 10 | RAW264.7 | A | Adult | L | 48 | 100 | 56.701 | 10.1038/s41598-018-19628-z
2572 | 2573 | 2018 | IronOxide | I | PEG | Neutral | 30 | RAW264.7 | A | Adult | L | 48 | 3.125 | 97.595 | 10.1038/s41598-018-19628-z
2573 | 2574 | 2018 | IronOxide | I | PEG | Neutral | 30 | RAW264.7 | A | Adult | L | 48 | 6.25 | 97.079 | 10.1038/s41598-018-19628-z
2574 | 2575 | 2018 | IronOxide | I | PEG | Neutral | 30 | RAW264.7 | A | Adult | L | 48 | 12.5 | 103.26 | 10.1038/s41598-018-19628-z
2575 | 2576 | 2018 | IronOxide | I | PEG | Neutral | 30 | RAW264.7 | A | Adult | L | 48 | 25 | 107.73 | 10.1038/s41598-018-19628-z
2576 | 2577 | 2018 | IronOxide | I | PEG | Neutral | 30 | RAW264.7 | A | Adult | L | 48 | 50 | 88.144 | 10.1038/s41598-018-19628-z
2577 | 2578 | 2018 | IronOxide | I | PEG | Neutral | 30 | RAW264.7 | A | Adult | L | 48 | 100 | 73.196 | 10.1038/s41598-018-19628-z
2578 | 2579 | 2018 | IronOxide | I | PEI | Positive | 10 | SKOV-3 | H | Adult | L | 48 | 3.125 | 70.872 | 10.1038/s41598-018-19628-z
2579 | 2580 | 2018 | IronOxide | I | PEI | Positive | 10 | SKOV-3 | H | Adult | L | 48 | 6.25 | 8.9054 | 10.1038/s41598-018-19628-z
2580 | 2581 | 2018 | IronOxide | I | PEI | Positive | 10 | SKOV-3 | H | Adult | L | 48 | 12.5 | 7.0501 | 10.1038/s41598-018-19628-z
2581 | 2582 | 2018 | IronOxide | I | PEI | Positive | 10 | SKOV-3 | H | Adult | L | 48 | 25 | 3.525 | 10.1038/s41598-018-19628-z
2582 | 2583 | 2018 | IronOxide | I | PEI | Positive | 10 | SKOV-3 | H | Adult | L | 48 | 50 | 2.7829 | 10.1038/s41598-018-19628-z
2583 | 2584 | 2018 | IronOxide | I | PEI | Positive | 10 | SKOV-3 | H | Adult | L | 48 | 100 | 1.4842 | 10.1038/s41598-018-19628-z
2584 | 2585 | 2018 | IronOxide | I | PEG | Neutral | 10 | SKOV-3 | H | Adult | L | 48 | 3.125 | 101.11 | 10.1038/s41598-018-19628-z
2585 | 2586 | 2018 | IronOxide | I | PEG | Neutral | 10 | SKOV-3 | H | Adult | L | 48 | 6.25 | 102.23 | 10.1038/s41598-018-19628-z
2586 | 2587 | 2018 | IronOxide | I | PEG | Neutral | 10 | SKOV-3 | H | Adult | L | 48 | 12.5 | 105.38 | 10.1038/s41598-018-19628-z
2587 | 2588 | 2018 | IronOxide | I | PEG | Neutral | 10 | SKOV-3 | H | Adult | L | 48 | 25 | 91.466 | 10.1038/s41598-018-19628-z
2588 | 2589 | 2018 | IronOxide | I | PEG | Neutral | 10 | SKOV-3 | H | Adult | L | 48 | 50 | 77.922 | 10.1038/s41598-018-19628-z
2589 | 2590 | 2018 | IronOxide | I | PEG | Neutral | 10 | SKOV-3 | H | Adult | L | 48 | 100 | 56.215 | 10.1038/s41598-018-19628-z
2590 | 2591 | 2018 | IronOxide | I | PEG | Neutral | 30 | SKOV-3 | H | Adult | L | 48 | 3.125 | 98.33 | 10.1038/s41598-018-19628-z
2591 | 2592 | 2018 | IronOxide | I | PEG | Neutral | 30 | SKOV-3 | H | Adult | L | 48 | 6.25 | 99.629 | 10.1038/s41598-018-19628-z
2592 | 2593 | 2018 | IronOxide | I | PEG | Neutral | 30 | SKOV-3 | H | Adult | L | 48 | 12.5 | 100 | 10.1038/s41598-018-19628-z
2593 | 2594 | 2018 | IronOxide | I | PEG | Neutral | 30 | SKOV-3 | H | Adult | L | 48 | 25 | 98.887 | 10.1038/s41598-018-19628-z
2594 | 2595 | 2018 | IronOxide | I | PEG | Neutral | 30 | SKOV-3 | H | Adult | L | 48 | 50 | 82.56 | 10.1038/s41598-018-19628-z
2595 | 2596 | 2018 | IronOxide | I | PEG | Neutral | 30 | SKOV-3 | H | Adult | L | 48 | 100 | 66.605 | 10.1038/s41598-018-19628-z
2614 | 2615 | 2011 | CuO | I | None | Positive | 46.3 | HCMEC | H | Adult | P | 12 | 0.001 | 98.02 | 10.1007/s10565-011-9191-9
2615 | 2616 | 2011 | CuO | I | None | Positive | 46.3 | HCMEC | H | Adult | P | 12 | 0.01 | 95.71 | 10.1007/s10565-011-9191-9
2616 | 2617 | 2011 | CuO | I | None | Positive | 46.3 | HCMEC | H | Adult | P | 12 | 0.1 | 96.04 | 10.1007/s10565-011-9191-9
2617 | 2618 | 2011 | CuO | I | None | Positive | 46.3 | HCMEC | H | Adult | P | 12 | 1 | 99.01 | 10.1007/s10565-011-9191-9
2618 | 2619 | 2011 | CuO | I | None | Positive | 46.3 | HCMEC | H | Adult | P | 12 | 5 | 82.838 | 10.1007/s10565-011-9191-9
2619 | 2620 | 2011 | CuO | I | None | Positive | 46.3 | HCMEC | H | Adult | P | 12 | 10 | 63.366 | 10.1007/s10565-011-9191-9
2620 | 2621 | 2011 | CuO | I | None | Positive | 46.3 | HCMEC | H | Adult | P | 12 | 20 | 45.215 | 10.1007/s10565-011-9191-9
2621 | 2622 | 2011 | CuO | I | None | Positive | 46.3 | HCMEC | H | Adult | P | 12 | 50 | 16.172 | 10.1007/s10565-011-9191-9
2622 | 2623 | 2011 | CuO | I | None | Positive | 46.3 | HCMEC | H | Adult | P | 12 | 100 | 14.191 | 10.1007/s10565-011-9191-9
2632 | 2633 | 2011 | IronOxide | I | None | Negative | 42.5 | HCMEC | H | Adult | P | 12 | 0.001 | 95.066 | 10.1007/s10565-011-9191-9
2633 | 2634 | 2011 | IronOxide | I | None | Negative | 42.5 | HCMEC | H | Adult | P | 12 | 0.01 | 95.066 | 10.1007/s10565-011-9191-9
2634 | 2635 | 2011 | IronOxide | I | None | Negative | 42.5 | HCMEC | H | Adult | P | 12 | 0.1 | 97.039 | 10.1007/s10565-011-9191-9
2635 | 2636 | 2011 | IronOxide | I | None | Negative | 42.5 | HCMEC | H | Adult | P | 12 | 1 | 97.039 | 10.1007/s10565-011-9191-9
2636 | 2637 | 2011 | IronOxide | I | None | Negative | 42.5 | HCMEC | H | Adult | P | 12 | 5 | 99.013 | 10.1007/s10565-011-9191-9
2637 | 2638 | 2011 | IronOxide | I | None | Negative | 42.5 | HCMEC | H | Adult | P | 12 | 10 | 99.013 | 10.1007/s10565-011-9191-9
2638 | 2639 | 2011 | IronOxide | I | None | Negative | 42.5 | HCMEC | H | Adult | P | 12 | 20 | 96.711 | 10.1007/s10565-011-9191-9
2639 | 2640 | 2011 | IronOxide | I | None | Negative | 42.5 | HCMEC | H | Adult | P | 12 | 50 | 98.355 | 10.1007/s10565-011-9191-9
2640 | 2641 | 2011 | IronOxide | I | None | Negative | 42.5 | HCMEC | H | Adult | P | 12 | 100 | 95.724 | 10.1007/s10565-011-9191-9
2641 | 2642 | 2011 | IronOxide | I | None | Positive | 46.8 | HCMEC | H | Adult | P | 12 | 0.001 | 99.013 | 10.1007/s10565-011-9191-9
2642 | 2643 | 2011 | IronOxide | I | None | Positive | 46.8 | HCMEC | H | Adult | P | 12 | 0.01 | 95.395 | 10.1007/s10565-011-9191-9
2643 | 2644 | 2011 | IronOxide | I | None | Positive | 46.8 | HCMEC | H | Adult | P | 12 | 0.1 | 98.355 | 10.1007/s10565-011-9191-9
2644 | 2645 | 2011 | IronOxide | I | None | Positive | 46.8 | HCMEC | H | Adult | P | 12 | 1 | 100.33 | 10.1007/s10565-011-9191-9
2645 | 2646 | 2011 | IronOxide | I | None | Positive | 46.8 | HCMEC | H | Adult | P | 12 | 5 | 97.039 | 10.1007/s10565-011-9191-9
2646 | 2647 | 2011 | IronOxide | I | None | Positive | 46.8 | HCMEC | H | Adult | P | 12 | 10 | 100 | 10.1007/s10565-011-9191-9
2647 | 2648 | 2011 | IronOxide | I | None | Positive | 46.8 | HCMEC | H | Adult | P | 12 | 20 | 97.039 | 10.1007/s10565-011-9191-9
2648 | 2649 | 2011 | IronOxide | I | None | Positive | 46.8 | HCMEC | H | Adult | P | 12 | 50 | 99.013 | 10.1007/s10565-011-9191-9
2649 | 2650 | 2011 | IronOxide | I | None | Positive | 46.8 | HCMEC | H | Adult | P | 12 | 100 | 97.039 | 10.1007/s10565-011-9191-9
2668 | 2669 | 2011 | CuO | I | None | Positive | 46.3 | HCMEC | H | Adult | P | 24 | 0.001 | 95.738 | 10.1007/s10565-011-9191-9
2669 | 2670 | 2011 | CuO | I | None | Positive | 46.3 | HCMEC | H | Adult | P | 24 | 0.01 | 99.672 | 10.1007/s10565-011-9191-9
2670 | 2671 | 2011 | CuO | I | None | Positive | 46.3 | HCMEC | H | Adult | P | 24 | 0.1 | 95.082 | 10.1007/s10565-011-9191-9
2671 | 2672 | 2011 | CuO | I | None | Positive | 46.3 | HCMEC | H | Adult | P | 24 | 1 | 96.066 | 10.1007/s10565-011-9191-9
2672 | 2673 | 2011 | CuO | I | None | Positive | 46.3 | HCMEC | H | Adult | P | 24 | 5 | 74.754 | 10.1007/s10565-011-9191-9
2673 | 2674 | 2011 | CuO | I | None | Positive | 46.3 | HCMEC | H | Adult | P | 24 | 10 | 42.951 | 10.1007/s10565-011-9191-9
2674 | 2675 | 2011 | CuO | I | None | Positive | 46.3 | HCMEC | H | Adult | P | 24 | 20 | 14.426 | 10.1007/s10565-011-9191-9
2675 | 2676 | 2011 | CuO | I | None | Positive | 46.3 | HCMEC | H | Adult | P | 24 | 50 | 12.787 | 10.1007/s10565-011-9191-9
2676 | 2677 | 2011 | CuO | I | None | Positive | 46.3 | HCMEC | H | Adult | P | 24 | 100 | 12.787 | 10.1007/s10565-011-9191-9
2686 | 2687 | 2011 | IronOxide | I | None | Negative | 42.5 | HCMEC | H | Adult | P | 24 | 0.001 | 95.738 | 10.1007/s10565-011-9191-9
2687 | 2688 | 2011 | IronOxide | I | None | Negative | 42.5 | HCMEC | H | Adult | P | 24 | 0.01 | 96.721 | 10.1007/s10565-011-9191-9
2688 | 2689 | 2011 | IronOxide | I | None | Negative | 42.5 | HCMEC | H | Adult | P | 24 | 0.1 | 98.033 | 10.1007/s10565-011-9191-9
2689 | 2690 | 2011 | IronOxide | I | None | Negative | 42.5 | HCMEC | H | Adult | P | 24 | 1 | 93.77 | 10.1007/s10565-011-9191-9
2690 | 2691 | 2011 | IronOxide | I | None | Negative | 42.5 | HCMEC | H | Adult | P | 24 | 5 | 88.525 | 10.1007/s10565-011-9191-9
2691 | 2692 | 2011 | IronOxide | I | None | Negative | 42.5 | HCMEC | H | Adult | P | 24 | 10 | 88.852 | 10.1007/s10565-011-9191-9
2692 | 2693 | 2011 | IronOxide | I | None | Negative | 42.5 | HCMEC | H | Adult | P | 24 | 20 | 92.131 | 10.1007/s10565-011-9191-9
2693 | 2694 | 2011 | IronOxide | I | None | Negative | 42.5 | HCMEC | H | Adult | P | 24 | 50 | 92.131 | 10.1007/s10565-011-9191-9
2694 | 2695 | 2011 | IronOxide | I | None | Negative | 42.5 | HCMEC | H | Adult | P | 24 | 100 | 89.508 | 10.1007/s10565-011-9191-9
2695 | 2696 | 2011 | IronOxide | I | None | Positive | 46.8 | HCMEC | H | Adult | P | 24 | 0.001 | 98.689 | 10.1007/s10565-011-9191-9
2696 | 2697 | 2011 | IronOxide | I | None | Positive | 46.8 | HCMEC | H | Adult | P | 24 | 0.01 | 100.66 | 10.1007/s10565-011-9191-9
2697 | 2698 | 2011 | IronOxide | I | None | Positive | 46.8 | HCMEC | H | Adult | P | 24 | 0.1 | 92.787 | 10.1007/s10565-011-9191-9
2698 | 2699 | 2011 | IronOxide | I | None | Positive | 46.8 | HCMEC | H | Adult | P | 24 | 1 | 95.738 | 10.1007/s10565-011-9191-9
2699 | 2700 | 2011 | IronOxide | I | None | Positive | 46.8 | HCMEC | H | Adult | P | 24 | 5 | 91.148 | 10.1007/s10565-011-9191-9
2700 | 2701 | 2011 | IronOxide | I | None | Positive | 46.8 | HCMEC | H | Adult | P | 24 | 10 | 92.787 | 10.1007/s10565-011-9191-9
2701 | 2702 | 2011 | IronOxide | I | None | Positive | 46.8 | HCMEC | H | Adult | P | 24 | 20 | 89.18 | 10.1007/s10565-011-9191-9
2702 | 2703 | 2011 | IronOxide | I | None | Positive | 46.8 | HCMEC | H | Adult | P | 24 | 50 | 89.18 | 10.1007/s10565-011-9191-9
2703 | 2704 | 2011 | IronOxide | I | None | Positive | 46.8 | HCMEC | H | Adult | P | 24 | 100 | 92.787 | 10.1007/s10565-011-9191-9
2849 | 2850 | 2010 | IronOxide | I | Tween80 | unknown | - | J774A.1 | A | Adult | L | 3 | 25 | 100 | 10.2147/IJN.S13244
2850 | 2851 | 2010 | IronOxide | I | Tween80 | unknown | - | J774A.1 | A | Adult | L | 3 | 100 | 92.517 | 10.2147/IJN.S13244
2851 | 2852 | 2010 | IronOxide | I | Tween80 | unknown | - | J774A.1 | A | Adult | L | 3 | 200 | 98.413 | 10.2147/IJN.S13244
2852 | 2853 | 2010 | IronOxide | I | Tween80 | unknown | - | J774A.1 | A | Adult | L | 3 | 300 | 89.569 | 10.2147/IJN.S13244
2853 | 2854 | 2010 | IronOxide | I | Tween80 | unknown | - | J774A.1 | A | Adult | L | 3 | 400 | 93.424 | 10.2147/IJN.S13244
2854 | 2855 | 2010 | IronOxide | I | Tween80 | unknown | - | J774A.1 | A | Adult | L | 3 | 500 | 74.376 | 10.2147/IJN.S13244
2855 | 2856 | 2010 | IronOxide | I | Tween80 | unknown | - | J774A.1 | A | Adult | L | 6 | 25 | 95.465 | 10.2147/IJN.S13244
2856 | 2857 | 2010 | IronOxide | I | Tween80 | unknown | - | J774A.1 | A | Adult | L | 6 | 100 | 92.971 | 10.2147/IJN.S13244
2857 | 2858 | 2010 | IronOxide | I | Tween80 | unknown | - | J774A.1 | A | Adult | L | 6 | 200 | 68.934 | 10.2147/IJN.S13244
2858 | 2859 | 2010 | IronOxide | I | Tween80 | unknown | - | J774A.1 | A | Adult | L | 6 | 300 | 52.834 | 10.2147/IJN.S13244
2859 | 2860 | 2010 | IronOxide | I | Tween80 | unknown | - | J774A.1 | A | Adult | L | 6 | 400 | 63.946 | 10.2147/IJN.S13244
2860 | 2861 | 2010 | IronOxide | I | Tween80 | unknown | - | J774A.1 | A | Adult | L | 6 | 500 | 60.317 | 10.2147/IJN.S13244
2922 | 2923 | 2015 | Au | I | None | Negative | 61.46 | CCL-110 | H | Fetus | L | 24 | 0.2 | 46.853 | 10.1002/jbm.a.35491
2923 | 2924 | 2015 | Au | I | None | Negative | 61.46 | CCL-110 | H | Fetus | L | 24 | 0.4 | 71.562 | 10.1002/jbm.a.35491
2924 | 2925 | 2015 | Au | I | None | Negative | 61.46 | CCL-110 | H | Fetus | L | 24 | 2 | 75.524 | 10.1002/jbm.a.35491
2925 | 2926 | 2015 | Au | I | None | Negative | 61.46 | CCL-110 | H | Fetus | L | 24 | 4 | 79.487 | 10.1002/jbm.a.35491
2926 | 2927 | 2015 | Au | I | None | Negative | 61.46 | CCL-110 | H | Fetus | L | 24 | 20 | 72.494 | 10.1002/jbm.a.35491
2927 | 2928 | 2015 | Au | I | None | Negative | 61.46 | CCL-110 | H | Fetus | L | 24 | 40 | 2.0979 | 10.1002/jbm.a.35491
2928 | 2929 | 2015 | Au | I | None | Negative | 61.46 | CCL-110 | H | Fetus | L | 96 | 0.2 | 86.247 | 10.1002/jbm.a.35491
2929 | 2930 | 2015 | Au | I | None | Negative | 61.46 | CCL-110 | H | Fetus | L | 96 | 0.4 | 59.441 | 10.1002/jbm.a.35491
2930 | 2931 | 2015 | Au | I | None | Negative | 61.46 | CCL-110 | H | Fetus | L | 96 | 2 | 81.818 | 10.1002/jbm.a.35491
2931 | 2932 | 2015 | Au | I | None | Negative | 61.46 | CCL-110 | H | Fetus | L | 96 | 4 | 84.149 | 10.1002/jbm.a.35491
2932 | 2933 | 2015 | Au | I | None | Negative | 61.46 | CCL-110 | H | Fetus | L | 96 | 20 | 82.284 | 10.1002/jbm.a.35491
2933 | 2934 | 2015 | Au | I | None | Negative | 61.46 | CCL-110 | H | Fetus | L | 96 | 40 | -1.3986 | 10.1002/jbm.a.35491
2934 | 2935 | 2015 | Au | I | None | Negative | 61.46 | RFPEC | A | Adult | L | 24 | 0.2 | 99.394 | 10.1002/jbm.a.35491
2935 | 2936 | 2015 | Au | I | None | Negative | 61.46 | RFPEC | A | Adult | L | 24 | 0.4 | 81.212 | 10.1002/jbm.a.35491
2936 | 2937 | 2015 | Au | I | None | Negative | 61.46 | RFPEC | A | Adult | L | 24 | 2 | 94.242 | 10.1002/jbm.a.35491
2937 | 2938 | 2015 | Au | I | None | Negative | 61.46 | RFPEC | A | Adult | L | 24 | 4 | 90.303 | 10.1002/jbm.a.35491
2938 | 2939 | 2015 | Au | I | None | Negative | 61.46 | RFPEC | A | Adult | L | 24 | 20 | 23.03 | 10.1002/jbm.a.35491
2939 | 2940 | 2015 | Au | I | None | Negative | 61.46 | RFPEC | A | Adult | L | 24 | 40 | 1.2121 | 10.1002/jbm.a.35491
2940 | 2941 | 2015 | Au | I | None | Negative | 61.46 | RFPEC | A | Adult | L | 96 | 0.2 | 120 | 10.1002/jbm.a.35491
2941 | 2942 | 2015 | Au | I | None | Negative | 61.46 | RFPEC | A | Adult | L | 96 | 0.4 | 119.7 | 10.1002/jbm.a.35491
2942 | 2943 | 2015 | Au | I | None | Negative | 61.46 | RFPEC | A | Adult | L | 96 | 2 | 109.39 | 10.1002/jbm.a.35491
2943 | 2944 | 2015 | Au | I | None | Negative | 61.46 | RFPEC | A | Adult | L | 96 | 4 | 118.79 | 10.1002/jbm.a.35491
2944 | 2945 | 2015 | Au | I | None | Negative | 61.46 | RFPEC | A | Adult | L | 96 | 20 | 6.6667 | 10.1002/jbm.a.35491
2945 | 2946 | 2015 | Au | I | None | Negative | 61.46 | RFPEC | A | Adult | L | 96 | 40 | 1.2121 | 10.1002/jbm.a.35491
2946 | 2947 | 2015 | Au | I | None | Negative | 33.69 | CCL-110 | H | Fetus | L | 24 | 0.2 | 108.99 | 10.1002/jbm.a.35491
2947 | 2948 | 2015 | Au | I | None | Negative | 33.69 | CCL-110 | H | Fetus | L | 24 | 0.4 | 135.36 | 10.1002/jbm.a.35491
2948 | 2949 | 2015 | Au | I | None | Negative | 33.69 | CCL-110 | H | Fetus | L | 24 | 2 | 131.59 | 10.1002/jbm.a.35491
2949 | 2950 | 2015 | Au | I | None | Negative | 33.69 | CCL-110 | H | Fetus | L | 24 | 4 | 153.91 | 10.1002/jbm.a.35491
2950 | 2951 | 2015 | Au | I | None | Negative | 33.69 | CCL-110 | H | Fetus | L | 24 | 20 | 145.22 | 10.1002/jbm.a.35491
2951 | 2952 | 2015 | Au | I | None | Negative | 33.69 | CCL-110 | H | Fetus | L | 24 | 40 | 140 | 10.1002/jbm.a.35491
2952 | 2953 | 2015 | Au | I | None | Negative | 33.69 | CCL-110 | H | Fetus | L | 24 | 200 | 137.68 | 10.1002/jbm.a.35491
2953 | 2954 | 2015 | Au | I | None | Negative | 33.69 | CCL-110 | H | Fetus | L | 24 | 400 | 128.7 | 10.1002/jbm.a.35491
2954 | 2955 | 2015 | Au | I | None | Negative | 33.69 | CCL-110 | H | Fetus | L | 96 | 0.2 | 78.261 | 10.1002/jbm.a.35491
2955 | 2956 | 2015 | Au | I | None | Negative | 33.69 | CCL-110 | H | Fetus | L | 96 | 0.4 | 78.551 | 10.1002/jbm.a.35491
2956 | 2957 | 2015 | Au | I | None | Negative | 33.69 | CCL-110 | H | Fetus | L | 96 | 2 | 88.406 | 10.1002/jbm.a.35491
2957 | 2958 | 2015 | Au | I | None | Negative | 33.69 | CCL-110 | H | Fetus | L | 96 | 4 | 92.174 | 10.1002/jbm.a.35491
2958 | 2959 | 2015 | Au | I | None | Negative | 33.69 | CCL-110 | H | Fetus | L | 96 | 20 | 99.13 | 10.1002/jbm.a.35491
2959 | 2960 | 2015 | Au | I | None | Negative | 33.69 | CCL-110 | H | Fetus | L | 96 | 40 | 98.841 | 10.1002/jbm.a.35491
2960 | 2961 | 2015 | Au | I | None | Negative | 33.69 | CCL-110 | H | Fetus | L | 96 | 200 | 94.203 | 10.1002/jbm.a.35491
2961 | 2962 | 2015 | Au | I | None | Negative | 33.69 | CCL-110 | H | Fetus | L | 96 | 400 | 85.507 | 10.1002/jbm.a.35491
2962 | 2963 | 2015 | Au | I | None | Negative | 33.69 | RFPEC | A | Adult | L | 24 | 0.2 | 120.51 | 10.1002/jbm.a.35491
2963 | 2964 | 2015 | Au | I | None | Negative | 33.69 | RFPEC | A | Adult | L | 24 | 0.4 | 117.66 | 10.1002/jbm.a.35491
2964 | 2965 | 2015 | Au | I | None | Negative | 33.69 | RFPEC | A | Adult | L | 24 | 2 | 121.65 | 10.1002/jbm.a.35491
2965 | 2966 | 2015 | Au | I | None | Negative | 33.69 | RFPEC | A | Adult | L | 24 | 4 | 105.13 | 10.1002/jbm.a.35491
2966 | 2967 | 2015 | Au | I | None | Negative | 33.69 | RFPEC | A | Adult | L | 24 | 20 | 116.24 | 10.1002/jbm.a.35491
2967 | 2968 | 2015 | Au | I | None | Negative | 33.69 | RFPEC | A | Adult | L | 96 | 40 | 116.24 | 10.1002/jbm.a.35491
2968 | 2969 | 2015 | Au | I | None | Negative | 33.69 | RFPEC | A | Adult | L | 96 | 200 | 121.08 | 10.1002/jbm.a.35491
2969 | 2970 | 2015 | Au | I | None | Negative | 33.69 | RFPEC | A | Adult | L | 96 | 400 | 126.78 | 10.1002/jbm.a.35491
2970 | 2971 | 2015 | Au | I | None | Negative | 33.69 | RFPEC | A | Adult | L | 96 | 0.2 | 78.632 | 10.1002/jbm.a.35491
2971 | 2972 | 2015 | Au | I | None | Negative | 33.69 | RFPEC | A | Adult | L | 96 | 0.4 | 85.755 | 10.1002/jbm.a.35491
2972 | 2973 | 2015 | Au | I | None | Negative | 33.69 | RFPEC | A | Adult | L | 96 | 2 | 106.84 | 10.1002/jbm.a.35491
2973 | 2974 | 2015 | Au | I | None | Negative | 33.69 | RFPEC | A | Adult | L | 96 | 4 | 92.308 | 10.1002/jbm.a.35491
2974 | 2975 | 2015 | Au | I | None | Negative | 33.69 | RFPEC | A | Adult | L | 96 | 20 | 110.54 | 10.1002/jbm.a.35491
2975 | 2976 | 2015 | Au | I | None | Negative | 33.69 | RFPEC | A | Adult | L | 96 | 40 | 113.39 | 10.1002/jbm.a.35491
2976 | 2977 | 2015 | Au | I | None | Negative | 33.69 | RFPEC | A | Adult | L | 96 | 200 | 108.26 | 10.1002/jbm.a.35491
2977 | 2978 | 2015 | Au | I | None | Negative | 33.69 | RFPEC | A | Adult | L | 96 | 400 | 70.94 | 10.1002/jbm.a.35491
2978 | 2979 | 2011 | Au | I | CTAB | unknown | 42.9 | MDCK-II | A | Adult | L | 24 | 9 | 3.1208 | 10.3109/17435390.2010.528847
2979 | 2980 | 2011 | Au | I | CTAB | unknown | 17.2 | MDCK-II | A | Adult | L | 24 | 9 | 97.286 | 10.3109/17435390.2010.528847
2980 | 2981 | 2011 | Au | I | CTAB | unknown | 42.9 | MDCK-II | A | Adult | L | 24 | 1.82 | 3.7946 | 10.3109/17435390.2010.528847
2981 | 2982 | 2011 | Au | I | CTAB | unknown | 42.9 | MDCK-II | A | Adult | L | 24 | 5.81 | 3.7946 | 10.3109/17435390.2010.528847
2982 | 2983 | 2011 | Au | I | CTAB | unknown | 42.9 | MDCK-II | A | Adult | L | 24 | 9 | 2.6786 | 10.3109/17435390.2010.528847
2983 | 2984 | 2011 | Au | I | CTAB | unknown | 42.9 | MDCK-II | A | Adult | L | 24 | 13 | 1.3393 | 10.3109/17435390.2010.528847
2984 | 2985 | 2011 | Au | I | CTAB | unknown | 42.9 | MDCK-II | A | Adult | L | 24 | 18 | 1.3393 | 10.3109/17435390.2010.528847
2985 | 2986 | 2011 | Au | I | CTAB | unknown | 42.9 | MDCK-II | A | Adult | L | 24 | 28.9 | 14.286 | 10.3109/17435390.2010.528847
2986 | 2987 | 2011 | Au | I | CTAB | unknown | 17.2 | MDCK-II | A | Adult | L | 24 | 1.82 | 90.402 | 10.3109/17435390.2010.528847
2987 | 2988 | 2011 | Au | I | CTAB | unknown | 17.2 | MDCK-II | A | Adult | L | 24 | 5.91 | 95.312 | 10.3109/17435390.2010.528847
2988 | 2989 | 2011 | Au | I | CTAB | unknown | 17.2 | MDCK-II | A | Adult | L | 24 | 9.45 | 96.205 | 10.3109/17435390.2010.528847
2989 | 2990 | 2011 | Au | I | CTAB | unknown | 17.2 | MDCK-II | A | Adult | L | 24 | 14 | 59.152 | 10.3109/17435390.2010.528847
2990 | 2991 | 2011 | Au | I | CTAB | unknown | 17.2 | MDCK-II | A | Adult | L | 24 | 19 | 53.571 | 10.3109/17435390.2010.528847
2991 | 2992 | 2011 | Au | I | CTAB | unknown | 17.2 | MDCK-II | A | Adult | L | 24 | 30.6 | 53.571 | 10.3109/17435390.2010.528847
3040 | 3041 | 2018 | Au | I | Citrate | Negative | 5.2 | HEBC3-KT | H | Adult | L | 48 | 0.5 | 100.46 | 10.1093/mutage/gex027
3041 | 3042 | 2018 | Au | I | Citrate | Negative | 5.2 | HEBC3-KT | H | Adult | L | 48 | 10 | 100 | 10.1093/mutage/gex027
3042 | 3043 | 2018 | Au | I | Citrate | Negative | 5.2 | HEBC3-KT | H | Adult | L | 48 | 20 | 98.169 | 10.1093/mutage/gex027
3043 | 3044 | 2018 | Au | I | Citrate | Negative | 5.2 | HEBC3-KT | H | Adult | L | 48 | 50 | 96.796 | 10.1093/mutage/gex027
3044 | 3045 | 2018 | Au | I | Citrate | Negative | 49.2 | HEBC3-KT | H | Adult | L | 48 | 0.5 | 98.627 | 10.1093/mutage/gex027
3045 | 3046 | 2018 | Au | I | Citrate | Negative | 49.2 | HEBC3-KT | H | Adult | L | 48 | 10 | 100 | 10.1093/mutage/gex027
3046 | 3047 | 2018 | Au | I | Citrate | Negative | 49.2 | HEBC3-KT | H | Adult | L | 48 | 20 | 101.14 | 10.1093/mutage/gex027
3047 | 3048 | 2018 | Au | I | Citrate | Negative | 49.2 | HEBC3-KT | H | Adult | L | 48 | 50 | 102.29 | 10.1093/mutage/gex027
3132 | 3133 | 2013 | CuO | I | None | Negative | 22.83 | HepG2 | H | Adult | L | 24 | 2 | 83.404 | 10.1371/journal.pone.0069534
3133 | 3134 | 2013 | CuO | I | None | Negative | 22.83 | HepG2 | H | Adult | L | 24 | 5 | 69.094 | 10.1371/journal.pone.0069534
3134 | 3135 | 2013 | CuO | I | None | Negative | 22.83 | HepG2 | H | Adult | L | 24 | 10 | 51.412 | 10.1371/journal.pone.0069534
3135 | 3136 | 2013 | CuO | I | None | Negative | 22.83 | HepG2 | H | Adult | L | 24 | 25 | 34.027 | 10.1371/journal.pone.0069534
3136 | 3137 | 2013 | CuO | I | None | Negative | 22.83 | HepG2 | H | Adult | L | 24 | 50 | 27.935 | 10.1371/journal.pone.0069534
3137 | 3138 | 2013 | CuO | I | None | Negative | 22.83 | HepG2 | H | Adult | L | 24 | 2 | 81.395 | 10.1371/journal.pone.0069534
3138 | 3139 | 2013 | CuO | I | None | Negative | 22.83 | HepG2 | H | Adult | L | 24 | 5 | 66.202 | 10.1371/journal.pone.0069534
3139 | 3140 | 2013 | CuO | I | None | Negative | 22.83 | HepG2 | H | Adult | L | 24 | 10 | 51.163 | 10.1371/journal.pone.0069534
3140 | 3141 | 2013 | CuO | I | None | Negative | 22.83 | HepG2 | H | Adult | L | 24 | 25 | 40.155 | 10.1371/journal.pone.0069534
3141 | 3142 | 2013 | CuO | I | None | Negative | 22.83 | HepG2 | H | Adult | L | 24 | 50 | 33.333 | 10.1371/journal.pone.0069534
3229 | 3230 | 2017 | IronOxide | I | None | Negative | 28.33 | mDF | A | Adult | P | 6 | 0.1 | 83.538 | 10.1080/01480545.2016.1199563
3230 | 3231 | 2017 | IronOxide | I | None | Negative | 28.33 | mDF | A | Adult | P | 6 | 1 | 90.462 | 10.1080/01480545.2016.1199563
3231 | 3232 | 2017 | IronOxide | I | None | Negative | 28.33 | mDF | A | Adult | P | 6 | 10 | 85.385 | 10.1080/01480545.2016.1199563
3232 | 3233 | 2017 | IronOxide | I | None | Negative | 28.33 | mDF | A | Adult | P | 6 | 50 | 87.538 | 10.1080/01480545.2016.1199563
3233 | 3234 | 2017 | IronOxide | I | None | Negative | 28.33 | mDF | A | Adult | P | 6 | 100 | 80 | 10.1080/01480545.2016.1199563
3234 | 3235 | 2017 | IronOxide | I | None | Negative | 28.33 | mDF | A | Adult | P | 24 | 0.1 | 87.482 | 10.1080/01480545.2016.1199563
3235 | 3236 | 2017 | IronOxide | I | None | Negative | 28.33 | mDF | A | Adult | P | 24 | 1 | 100 | 10.1080/01480545.2016.1199563
3236 | 3237 | 2017 | IronOxide | I | None | Negative | 28.33 | mDF | A | Adult | P | 24 | 10 | 88.326 | 10.1080/01480545.2016.1199563
3237 | 3238 | 2017 | IronOxide | I | None | Negative | 28.33 | mDF | A | Adult | P | 24 | 50 | 85.654 | 10.1080/01480545.2016.1199563
3238 | 3239 | 2017 | IronOxide | I | None | Negative | 28.33 | mDF | A | Adult | P | 24 | 100 | 76.371 | 10.1080/01480545.2016.1199563
3239 | 3240 | 2017 | IronOxide | I | None | Negative | 28.33 | mDF | A | Adult | P | 48 | 0.1 | 41.739 | 10.1080/01480545.2016.1199563
3240 | 3241 | 2017 | IronOxide | I | None | Negative | 28.33 | mDF | A | Adult | P | 48 | 1 | 76.377 | 10.1080/01480545.2016.1199563
3241 | 3242 | 2017 | IronOxide | I | None | Negative | 28.33 | mDF | A | Adult | P | 48 | 10 | 84.348 | 10.1080/01480545.2016.1199563
3242 | 3243 | 2017 | IronOxide | I | None | Negative | 28.33 | mDF | A | Adult | P | 48 | 50 | 74.783 | 10.1080/01480545.2016.1199563
3243 | 3244 | 2017 | IronOxide | I | None | Negative | 28.33 | mDF | A | Adult | P | 48 | 100 | 63.478 | 10.1080/01480545.2016.1199563
3274 | 3275 | 2017 | IronOxide | I | None | Negative | 28.33 | hPDLF | H | Adult | P | 6 | 0.1 | 76.068 | 10.1080/01480545.2016.1199563
3275 | 3276 | 2017 | IronOxide | I | None | Negative | 28.33 | hPDLF | H | Adult | P | 6 | 1 | 100 | 10.1080/01480545.2016.1199563
3276 | 3277 | 2017 | IronOxide | I | None | Negative | 28.33 | hPDLF | H | Adult | P | 6 | 10 | 94.302 | 10.1080/01480545.2016.1199563
3277 | 3278 | 2017 | IronOxide | I | None | Negative | 28.33 | hPDLF | H | Adult | P | 6 | 50 | 95.726 | 10.1080/01480545.2016.1199563
3278 | 3279 | 2017 | IronOxide | I | None | Negative | 28.33 | hPDLF | H | Adult | P | 6 | 100 | 86.61 | 10.1080/01480545.2016.1199563
3279 | 3280 | 2017 | IronOxide | I | None | Negative | 28.33 | hPDLF | H | Adult | P | 24 | 0.1 | 49.647 | 10.1080/01480545.2016.1199563
3280 | 3281 | 2017 | IronOxide | I | None | Negative | 28.33 | hPDLF | H | Adult | P | 24 | 1 | 55.289 | 10.1080/01480545.2016.1199563
3281 | 3282 | 2017 | IronOxide | I | None | Negative | 28.33 | hPDLF | H | Adult | P | 24 | 10 | 53.032 | 10.1080/01480545.2016.1199563
3282 | 3283 | 2017 | IronOxide | I | None | Negative | 28.33 | hPDLF | H | Adult | P | 24 | 50 | 55.007 | 10.1080/01480545.2016.1199563
3283 | 3284 | 2017 | IronOxide | I | None | Negative | 28.33 | hPDLF | H | Adult | P | 24 | 100 | 51.622 | 10.1080/01480545.2016.1199563
3284 | 3285 | 2017 | IronOxide | I | None | Negative | 28.33 | hPDLF | H | Adult | P | 48 | 0.1 | 51.13 | 10.1080/01480545.2016.1199563
3285 | 3286 | 2017 | IronOxide | I | None | Negative | 28.33 | hPDLF | H | Adult | P | 48 | 1 | 52.119 | 10.1080/01480545.2016.1199563
3286 | 3287 | 2017 | IronOxide | I | None | Negative | 28.33 | hPDLF | H | Adult | P | 48 | 10 | 48.87 | 10.1080/01480545.2016.1199563
3287 | 3288 | 2017 | IronOxide | I | None | Negative | 28.33 | hPDLF | H | Adult | P | 48 | 50 | 43.644 | 10.1080/01480545.2016.1199563
3288 | 3289 | 2017 | IronOxide | I | None | Negative | 28.33 | hPDLF | H | Adult | P | 48 | 100 | 39.831 | 10.1080/01480545.2016.1199563
3490 | 3491 | 2015 | Au | I | None | Negative | 65 | CCL-110 | H | Fetus | P | 24 | 0.2 | 72.444 | 10.1002/jbm.a.35518
3491 | 3492 | 2015 | Au | I | None | Negative | 65 | CCL-110 | H | Fetus | P | 24 | 0.4 | 83.778 | 10.1002/jbm.a.35518
3492 | 3493 | 2015 | Au | I | None | Negative | 65 | CCL-110 | H | Fetus | P | 24 | 2 | 75.778 | 10.1002/jbm.a.35518
3493 | 3494 | 2015 | Au | I | None | Negative | 65 | CCL-110 | H | Fetus | P | 24 | 4 | 89.111 | 10.1002/jbm.a.35518
3494 | 3495 | 2015 | Au | I | None | Negative | 65 | CCL-110 | H | Fetus | P | 24 | 20 | 86 | 10.1002/jbm.a.35518
3495 | 3496 | 2015 | Au | I | None | Negative | 65 | CCL-110 | H | Fetus | P | 24 | 40 | 90.889 | 10.1002/jbm.a.35518
3496 | 3497 | 2015 | Au | I | None | Negative | 65 | CCL-110 | H | Fetus | P | 24 | 200 | 83.333 | 10.1002/jbm.a.35518
3497 | 3498 | 2015 | Au | I | None | Negative | 65 | CCL-110 | H | Fetus | P | 24 | 400 | 79.556 | 10.1002/jbm.a.35518
3498 | 3499 | 2015 | Au | I | None | Negative | 65 | CCL-110 | H | Fetus | P | 96 | 0.2 | 77.333 | 10.1002/jbm.a.35518
3499 | 3500 | 2015 | Au | I | None | Negative | 65 | CCL-110 | H | Fetus | P | 96 | 0.4 | 80.444 | 10.1002/jbm.a.35518
3500 | 3501 | 2015 | Au | I | None | Negative | 65 | CCL-110 | H | Fetus | P | 96 | 2 | 83.111 | 10.1002/jbm.a.35518
3501 | 3502 | 2015 | Au | I | None | Negative | 65 | CCL-110 | H | Fetus | P | 96 | 4 | 72.444 | 10.1002/jbm.a.35518
3502 | 3503 | 2015 | Au | I | None | Negative | 65 | CCL-110 | H | Fetus | P | 96 | 20 | 77.333 | 10.1002/jbm.a.35518
3503 | 3504 | 2015 | Au | I | None | Negative | 65 | CCL-110 | H | Fetus | P | 96 | 40 | 77.556 | 10.1002/jbm.a.35518
3504 | 3505 | 2015 | Au | I | None | Negative | 65 | CCL-110 | H | Fetus | P | 96 | 200 | 83.556 | 10.1002/jbm.a.35518
3505 | 3506 | 2015 | Au | I | None | Negative | 65 | CCL-110 | H | Fetus | P | 96 | 400 | 62 | 10.1002/jbm.a.35518
3514 | 3515 | 2015 | Au | I | Citrate | Negative | 61.06 | CCL-110 | H | Fetus | P | 24 | 0.5 | 91.608 | 10.1002/jbm.a.35518
3515 | 3516 | 2015 | Au | I | Citrate | Negative | 61.06 | CCL-110 | H | Fetus | P | 24 | 1 | 94.172 | 10.1002/jbm.a.35518
3516 | 3517 | 2015 | Au | I | Citrate | Negative | 61.06 | CCL-110 | H | Fetus | P | 24 | 5 | 107.46 | 10.1002/jbm.a.35518
3517 | 3518 | 2015 | Au | I | Citrate | Negative | 61.06 | CCL-110 | H | Fetus | P | 24 | 10 | 79.254 | 10.1002/jbm.a.35518
3518 | 3519 | 2015 | Au | I | Citrate | Negative | 61.06 | CCL-110 | H | Fetus | P | 24 | 15 | 92.541 | 10.1002/jbm.a.35518
3519 | 3520 | 2015 | Au | I | Citrate | Negative | 61.06 | CCL-110 | H | Fetus | P | 24 | 20 | 70.163 | 10.1002/jbm.a.35518
3520 | 3521 | 2015 | Au | I | Citrate | Negative | 61.06 | CCL-110 | H | Fetus | P | 24 | 25 | 62.704 | 10.1002/jbm.a.35518
3521 | 3522 | 2015 | Au | I | Citrate | Negative | 61.06 | CCL-110 | H | Fetus | P | 96 | 0.5 | 126.34 | 10.1002/jbm.a.35518
3522 | 3523 | 2015 | Au | I | Citrate | Negative | 61.06 | CCL-110 | H | Fetus | P | 96 | 1 | 126.34 | 10.1002/jbm.a.35518
3523 | 3524 | 2015 | Au | I | Citrate | Negative | 61.06 | CCL-110 | H | Fetus | P | 96 | 5 | 111.89 | 10.1002/jbm.a.35518
3524 | 3525 | 2015 | Au | I | Citrate | Negative | 61.06 | CCL-110 | H | Fetus | P | 96 | 10 | 113.05 | 10.1002/jbm.a.35518
3525 | 3526 | 2015 | Au | I | Citrate | Negative | 61.06 | CCL-110 | H | Fetus | P | 96 | 15 | 100.7 | 10.1002/jbm.a.35518
3526 | 3527 | 2015 | Au | I | Citrate | Negative | 61.06 | CCL-110 | H | Fetus | P | 96 | 20 | 71.562 | 10.1002/jbm.a.35518
3527 | 3528 | 2015 | Au | I | Citrate | Negative | 61.06 | CCL-110 | H | Fetus | P | 96 | 25 | 40.093 | 10.1002/jbm.a.35518
3672 | 3673 | 2015 | IronOxide | I | None | Negative | 6 | HeLa | H | Adult | L | 24 | 0.5 | 87.183 | 10.1016/j.toxrep.2014.11.002
3673 | 3674 | 2015 | IronOxide | I | None | Negative | 6 | HeLa | H | Adult | L | 24 | 2 | 86.44 | 10.1016/j.toxrep.2014.11.002
3674 | 3675 | 2015 | IronOxide | I | None | Negative | 6 | HeLa | H | Adult | L | 24 | 4 | 84.582 | 10.1016/j.toxrep.2014.11.002
3675 | 3676 | 2015 | IronOxide | I | None | Negative | 6 | HeLa | H | Adult | L | 48 | 0.5 | 77.523 | 10.1016/j.toxrep.2014.11.002
3676 | 3677 | 2015 | IronOxide | I | None | Negative | 6 | HeLa | H | Adult | L | 48 | 2 | 72.693 | 10.1016/j.toxrep.2014.11.002
3677 | 3678 | 2015 | IronOxide | I | None | Negative | 6 | HeLa | H | Adult | L | 48 | 4 | 65.263 | 10.1016/j.toxrep.2014.11.002
3678 | 3679 | 2015 | IronOxide | I | None | Negative | 6 | HeLa | H | Adult | L | 72 | 0.5 | 75.294 | 10.1016/j.toxrep.2014.11.002
3679 | 3680 | 2015 | IronOxide | I | None | Negative | 6 | HeLa | H | Adult | L | 72 | 2 | 50.217 | 10.1016/j.toxrep.2014.11.002
3680 | 3681 | 2015 | IronOxide | I | None | Negative | 6 | HeLa | H | Adult | L | 72 | 4 | 42.229 | 10.1016/j.toxrep.2014.11.002
3681 | 3682 | 2015 | IronOxide | I | Chitosan | Positive | 8 | HeLa | H | Adult | L | 24 | 0.5 | 93.499 | 10.1016/j.toxrep.2014.11.002
3682 | 3683 | 2015 | IronOxide | I | Chitosan | Positive | 8 | HeLa | H | Adult | L | 24 | 2 | 87.74 | 10.1016/j.toxrep.2014.11.002
3683 | 3684 | 2015 | IronOxide | I | Chitosan | Positive | 8 | HeLa | H | Adult | L | 24 | 4 | 86.44 | 10.1016/j.toxrep.2014.11.002
3684 | 3685 | 2015 | IronOxide | I | Chitosan | Positive | 8 | HeLa | H | Adult | L | 48 | 0.5 | 92.941 | 10.1016/j.toxrep.2014.11.002
3685 | 3686 | 2015 | IronOxide | I | Chitosan | Positive | 8 | HeLa | H | Adult | L | 48 | 2 | 83.653 | 10.1016/j.toxrep.2014.11.002
3686 | 3687 | 2015 | IronOxide | I | Chitosan | Positive | 8 | HeLa | H | Adult | L | 48 | 4 | 78.824 | 10.1016/j.toxrep.2014.11.002
3687 | 3688 | 2015 | IronOxide | I | Chitosan | Positive | 8 | HeLa | H | Adult | L | 72 | 0.5 | 90.712 | 10.1016/j.toxrep.2014.11.002
3688 | 3689 | 2015 | IronOxide | I | Chitosan | Positive | 8 | HeLa | H | Adult | L | 72 | 2 | 80.31 | 10.1016/j.toxrep.2014.11.002
3689 | 3690 | 2015 | IronOxide | I | Chitosan | Positive | 8 | HeLa | H | Adult | L | 72 | 4 | 71.022 | 10.1016/j.toxrep.2014.11.002
3690 | 3691 | 2015 | IronOxide | I | None | Negative | 6 | A549 | H | Adult | L | 24 | 0.5 | 97.447 | 10.1016/j.toxrep.2014.11.002
3691 | 3692 | 2015 | IronOxide | I | None | Negative | 6 | A549 | H | Adult | L | 24 | 2 | 94.681 | 10.1016/j.toxrep.2014.11.002
3692 | 3693 | 2015 | IronOxide | I | None | Negative | 6 | A549 | H | Adult | L | 24 | 4 | 91.277 | 10.1016/j.toxrep.2014.11.002
3693 | 3694 | 2015 | IronOxide | I | None | Negative | 6 | A549 | H | Adult | L | 48 | 0.5 | 92.766 | 10.1016/j.toxrep.2014.11.002
3694 | 3695 | 2015 | IronOxide | I | None | Negative | 6 | A549 | H | Adult | L | 48 | 2 | 80.426 | 10.1016/j.toxrep.2014.11.002
3695 | 3696 | 2015 | IronOxide | I | None | Negative | 6 | A549 | H | Adult | L | 48 | 4 | 63.404 | 10.1016/j.toxrep.2014.11.002
3696 | 3697 | 2015 | IronOxide | I | None | Negative | 6 | A549 | H | Adult | L | 72 | 0.5 | 85.745 | 10.1016/j.toxrep.2014.11.002
3697 | 3698 | 2015 | IronOxide | I | None | Negative | 6 | A549 | H | Adult | L | 72 | 2 | 71.915 | 10.1016/j.toxrep.2014.11.002
3698 | 3699 | 2015 | IronOxide | I | None | Negative | 6 | A549 | H | Adult | L | 72 | 4 | 45.319 | 10.1016/j.toxrep.2014.11.002
3699 | 3700 | 2015 | IronOxide | I | Chitosan | Positive | 8 | A549 | H | Adult | L | 24 | 0.5 | 100 | 10.1016/j.toxrep.2014.11.002
3700 | 3701 | 2015 | IronOxide | I | Chitosan | Positive | 8 | A549 | H | Adult | L | 24 | 2 | 95.532 | 10.1016/j.toxrep.2014.11.002
3701 | 3702 | 2015 | IronOxide | I | Chitosan | Positive | 8 | A549 | H | Adult | L | 24 | 4 | 93.192 | 10.1016/j.toxrep.2014.11.002
3702 | 3703 | 2015 | IronOxide | I | Chitosan | Positive | 8 | A549 | H | Adult | L | 48 | 0.5 | 96.596 | 10.1016/j.toxrep.2014.11.002
3703 | 3704 | 2015 | IronOxide | I | Chitosan | Positive | 8 | A549 | H | Adult | L | 48 | 2 | 90.426 | 10.1016/j.toxrep.2014.11.002
3704 | 3705 | 2015 | IronOxide | I | Chitosan | Positive | 8 | A549 | H | Adult | L | 48 | 4 | 83.191 | 10.1016/j.toxrep.2014.11.002
3705 | 3706 | 2015 | IronOxide | I | Chitosan | Positive | 8 | A549 | H | Adult | L | 72 | 0.5 | 92.34 | 10.1016/j.toxrep.2014.11.002
3706 | 3707 | 2015 | IronOxide | I | Chitosan | Positive | 8 | A549 | H | Adult | L | 72 | 2 | 88.085 | 10.1016/j.toxrep.2014.11.002
3707 | 3708 | 2015 | IronOxide | I | Chitosan | Positive | 8 | A549 | H | Adult | L | 72 | 4 | 74.468 | 10.1016/j.toxrep.2014.11.002
3708 | 3709 | 2015 | IronOxide | I | None | Negative | 6 | HEK293 | H | Embryonic | L | 24 | 0.5 | 93.8 | 10.1016/j.toxrep.2014.11.002
3709 | 3710 | 2015 | IronOxide | I | None | Negative | 6 | HEK293 | H | Embryonic | L | 24 | 2 | 88.875 | 10.1016/j.toxrep.2014.11.002
3710 | 3711 | 2015 | IronOxide | I | None | Negative | 6 | HEK293 | H | Embryonic | L | 24 | 4 | 74.468 | 10.1016/j.toxrep.2014.11.002
3711 | 3712 | 2015 | IronOxide | I | None | Negative | 6 | HEK293 | H | Embryonic | L | 48 | 0.5 | 87.052 | 10.1016/j.toxrep.2014.11.002
3712 | 3713 | 2015 | IronOxide | I | None | Negative | 6 | HEK293 | H | Embryonic | L | 48 | 2 | 75.198 | 10.1016/j.toxrep.2014.11.002
3713 | 3714 | 2015 | IronOxide | I | None | Negative | 6 | HEK293 | H | Embryonic | L | 48 | 4 | 67.173 | 10.1016/j.toxrep.2014.11.002
3715 | 3716 | 2015 | IronOxide | I | Chitosan | Positive | 8 | HEK293 | H | Embryonic | L | 24 | 2 | 97.629 | 10.1016/j.toxrep.2014.11.002
3716 | 3717 | 2015 | IronOide | I | Chitosan | Positive | 8 | HEK293 | H | Embryonic | L | 24 | 4 | 95.988 | 10.1016/j.toxrep.2014.11.002
3717 | 3718 | 2015 | IronOxide | I | Chitosan | Positive | 8 | HEK293 | H | Embryonic | L | 48 | 0.5 | 98.941 | 10.1016/j.toxrep.2014.11.002
3718 | 3719 | 2015 | IronOxide | I | Chitosan | Positive | 8 | HEK293 | H | Embryonic | L | 48 | 2 | 97.629 | 10.1016/j.toxrep.2014.11.002
3719 | 3720 | 2015 | IronOxide | I | Chitosan | Positive | 8 | HEK293 | H | Embryonic | L | 48 | 4 | 95.076 | 10.1016/j.toxrep.2014.11.002
3774 | 3775 | 2012 | CuO | I | None | Negative | 30 | A549 | H | Adult | L | 24 | 0.5 | 109.73 | 10.1021/tx3002093
3775 | 3776 | 2012 | CuO | I | None | Negative | 30 | A549 | H | Adult | L | 24 | 1 | 103.7 | 10.1021/tx3002093
3776 | 3777 | 2012 | CuO | I | None | Negative | 30 | A549 | H | Adult | L | 24 | 5 | 97.86 | 10.1021/tx3002093
3777 | 3778 | 2012 | CuO | I | None | Negative | 30 | A549 | H | Adult | L | 24 | 20 | 84.241 | 10.1021/tx3002093
3778 | 3779 | 2012 | CuO | I | None | Negative | 30 | A549 | H | Adult | L | 24 | 30 | 56.42 | 10.1021/tx3002093
3779 | 3780 | 2012 | CuO | I | None | Negative | 30 | A549 | H | Adult | L | 24 | 40 | 19.844 | 10.1021/tx3002093
3780 | 3781 | 2012 | CuO | I | None | Negative | 30 | A549 | H | Adult | L | 24 | 50 | 4.2802 | 10.1021/tx3002093
3781 | 3782 | 2012 | CuO | I | None | Negative | 30 | A549 | H | Adult | L | 24 | 100 | 3.3074 | 10.1021/tx3002093
3782 | 3783 | 2012 | CuO | I | None | Negative | 30 | A549 | H | Adult | L | 48 | 0.5 | 104.67 | 10.1021/tx3002093
3783 | 3784 | 2012 | CuO | I | None | Negative | 30 | A549 | H | Adult | L | 48 | 1 | 101.36 | 10.1021/tx3002093
3784 | 3785 | 2012 | CuO | I | None | Negative | 30 | A549 | H | Adult | L | 48 | 5 | 65.564 | 10.1021/tx3002093
3785 | 3786 | 2012 | CuO | I | None | Negative | 30 | A549 | H | Adult | L | 48 | 20 | 27.821 | 10.1021/tx3002093
3786 | 3787 | 2012 | CuO | I | None | Negative | 30 | A549 | H | Adult | L | 48 | 30 | 2.9183 | 10.1021/tx3002093
3787 | 3788 | 2012 | CuO | I | None | Negative | 30 | A549 | H | Adult | L | 48 | 40 | 2.5292 | 10.1021/tx3002093
3788 | 3789 | 2012 | CuO | I | None | Negative | 30 | A549 | H | Adult | L | 48 | 50 | 1.1673 | 10.1021/tx3002093
3789 | 3790 | 2012 | CuO | I | None | Negative | 30 | A549 | H | Adult | L | 48 | 100 | 0.7782 | 10.1021/tx3002093
3794 | 3795 | 2015 | Au | I | Citrate | Negative | 4.7 | RAW264.7 | A | Adult | L | 48 | 5 | 100.28 | 10.2147/IJN.S72580
3796 | 3797 | 2015 | Au | I | Citrate | Negative | 4.7 | RAW264.7 | A | Adult | L | 48 | 100 | 53.561 | 10.2147/IJN.S72580
3801 | 3802 | 2015 | Au | I | unknown | Negative | 270 | RAW264.7 | A | Adult | L | 48 | 5 | 93.162 | 10.2147/IJN.S72580
3802 | 3803 | 2015 | Au | I | Citrate | Negative | 270 | RAW264.7 | A | Adult | L | 48 | 10 | 94.872 | 10.2147/IJN.S72580
3803 | 3804 | 2015 | Au | I | Citrate | Negative | 270 | RAW264.7 | A | Adult | L | 48 | 100 | 94.872 | 10.2147/IJN.S72580
3804 | 3805 | 2015 | Au | I | Citrate | Negative | 270 | RAW264.7 | A | Adult | L | 48 | 1000 | 88.604 | 10.2147/IJN.S72580
3809 | 3810 | 2015 | Au | I | Citrate | Negative | 4.7 | RAW264.7 | A | Adult | L | 48 | 5 | 100.25 | 10.2147/IJN.S72580
3810 | 3811 | 2015 | Au | I | Citrate | Negative | 4.7 | RAW264.7 | A | Adult | L | 48 | 10 | 82.952 | 10.2147/IJN.S72580
3811 | 3812 | 2015 | Au | I | Citrate | Negative | 4.7 | RAW264.7 | A | Adult | L | 48 | 100 | 68.957 | 10.2147/IJN.S72580
3816 | 3817 | 2015 | Au | I | Citrate | Negative | 270 | RAW264.7 | A | Adult | L | 48 | 5 | 93.893 | 10.2147/IJN.S72580
3817 | 3818 | 2015 | Au | I | Citrate | Negative | 270 | RAW264.7 | A | Adult | L | 48 | 10 | 86.005 | 10.2147/IJN.S72580
3818 | 3819 | 2015 | Au | I | Citrate | Negative | 270 | RAW264.7 | A | Adult | L | 48 | 100 | 79.644 | 10.2147/IJN.S72580
3819 | 3820 | 2015 | Au | I | Citrate | Negative | 270 | RAW264.7 | A | Adult | L | 48 | 1000 | 52.672 | 10.2147/IJN.S72580